## Sheet1
N-0-1d |  | NC-10-1d |  | NG-15-1d |  | NS-20-1d |  | NT-10-1d |  | N-0-1d |  | NC-10-1d |  | NG-15-1d |  | NS-20-1d |  | NT-10-1d
Pore Diameter (nm) | dV/dD Pore Volume (mL/g/nm) | [8 empty] | Pore Diameter (nm)
353571.825 | 0 | 355329.625 | 0 | 356540.875 | 0 | 356335.025 | 0 | 348322.625 | 0 | 353571.825 | 0 | 355329.625 | 0 | 356540.875 | 0 | 356335.025 | 0 | 348322.625 | 0
90870.1125 | 1.691374e-08 | 90790.04375 | 2.48542e-08 | 90799.48125 | 1.6431e-08 | 90745.76875 | 2.166173e-08 | 90822.5875 | 7.432436e-08 | 90870.1125 | 0.01691374 | 90790.04375 | 0.0248542 | 90799.48125 | 0.016431 | 90745.76875 | 0.02166173 | 90822.5875 | 0.07432436
60504.70625 | 2.546341e-08 | 60471.06875 | 2.81848e-08 | 60474.9625 | 3.83288e-08 | 60445.49375 | 3.287731e-08 | 60489.5875 | 5.438891e-08 | 60504.70625 | 0.02546341 | 60471.06875 | 0.0281848 | 60474.9625 | 0.0383288 | 60445.49375 | 0.03287731 | 60489.5875 | 0.05438891
45332.72 | 5.538082e-08 | 45319.28125 | 3.965574e-08 | 45315.13 | 5.96432e-08 | 45329.71875 | 4.266346e-08 | 45328.45 | 7.965227e-08 | 45332.72 | 0.05538082 | 45319.28125 | 0.03965574 | 45315.13 | 0.0596432 | 45329.71875 | 0.04266346 | 45328.45 | 0.07965227
32954.12 | 6.692289e-08 | 32965.52 | 4.863785e-08 | 32963.44 | 8.468619e-08 | 32970.97 | 5.218119e-08 | 32972.425 | 9.390291e-08 | 32954.12 | 0.06692289 | 32965.52 | 0.04863785 | 32963.44 | 0.08468619 | 32970.97 | 0.05218119 | 32972.425 | 0.09390291
30225.72 | 6.506257e-08 | 30202.30625 | 4.626598e-08 | 30210.86875 | 1.159371e-07 | 30212.96875 | 7.014811e-08 | 30207.24 | 1.198856e-07 | 30225.72 | 0.06506257 | 30202.30625 | 0.04626598 | 30210.86875 | 0.1159371 | 30212.96875 | 0.07014811 | 30207.24 | 0.1198856
24188.6 | 6.664951e-08 | 24188.55 | 6.590102e-08 | 24185.35 | 1.324053e-07 | 24188.34 | 7.13621e-08 | 24185.8125 | 1.297708e-07 | 24188.6 | 0.06664951 | 24188.55 | 0.06590102 | 24185.35 | 0.1324053 | 24188.34 | 0.0713621 | 24185.8125 | 0.1297708
21338.21 | 6.370741e-08 | 21342.31 | 6.947359e-08 | 21338.22 | 1.861553e-07 | 21338.68 | 7.6102e-08 | 21331.33 | 1.42452e-07 | 21338.21 | 0.06370741 | 21342.31 | 0.06947359 | 21338.22 | 0.1861553 | 21338.68 | 0.076102 | 21331.33 | 0.142452
17281.69 | 8.168681e-08 | 17277.39 | 8.491553e-08 | 17283.49 | 1.748983e-07 | 17278.5125 | 9.00062e-08 | 17277.88 | 1.752501e-07 | 17281.69 | 0.08168681 | 17277.39 | 0.08491553 | 17283.49 | 0.1748983 | 17278.5125 | 0.0900062 | 17277.88 | 0.1752501
13961.96 | 9.981675e-08 | 13962.98125 | 1.002866e-07 | 13963.55 | 2.403091e-07 | 13965.23 | 1.297594e-07 | 13958.63 | 2.068815e-07 | 13961.96 | 0.09981675 | 13962.98125 | 0.1002866 | 13963.55 | 0.2403091 | 13965.23 | 0.1297594 | 13958.63 | 0.2068815
11316.15 | 1.162955e-07 | 11321.9125 | 1.258547e-07 | 11321.36 | 2.684011e-07 | 11322.21 | 1.463997e-07 | 11318.33 | 2.600795e-07 | 11316.15 | 0.1162955 | 11321.9125 | 0.1258547 | 11321.36 | 0.2684011 | 11322.21 | 0.1463997 | 11318.33 | 0.2600795
9062.003125 | 1.34882e-07 | 9062.45 | 1.354444e-07 | 9062.71 | 3.35896e-07 | 9063.128125 | 1.920223e-07 | 9062.207 | 3.289951e-07 | 9062.003125 | 0.134882 | 9062.45 | 0.1354444 | 9062.71 | 0.335896 | 9063.128125 | 0.1920223 | 9062.207 | 0.3289951
7243.7375 | 1.694182e-07 | 7244.653125 | 1.715882e-07 | 7243.784 | 3.770278e-07 | 7244.703125 | 2.277114e-07 | 7243.959 | 3.974052e-07 | 7243.7375 | 0.1694182 | 7244.653125 | 0.1715882 | 7243.784 | 0.3770278 | 7244.703125 | 0.2277114 | 7243.959 | 0.3974052
6038.343 | 2.650833e-07 | 6038.416 | 2.437642e-07 | 6036.986 | 5.288764e-07 | 6038.452 | 3.029547e-07 | 6035.889 | 5.880161e-07 | 6038.343 | 0.2650833 | 6038.416 | 0.2437642 | 6036.986 | 0.5288764 | 6038.452 | 0.3029547 | 6035.889 | 0.5880161
4928.663 | 3.422423e-07 | 4950.599 | 3.202191e-07 | 4945.546 | 6.266995e-07 | 4988.442 | 4.897592e-07 | 4560.861 | 3.427909e-07 | 4928.663 | 0.3422423 | 4950.599 | 0.3202191 | 4945.546 | 0.6266995 | 4988.442 | 0.4897592 | 4560.861 | 0.3427909
3923.858 | 3.806152e-07 | 3911.358 | 3.055398e-07 | 3918.023 | 5.00454e-07 | 3852.603125 | 4.125822e-07 | 3850.211 | 4.185292e-07 | 3923.858 | 0.3806152 | 3911.358 | 0.3055398 | 3918.023 | 0.500454 | 3852.603125 | 0.4125822 | 3850.211 | 0.4185292
3206.823 | 5.250875e-07 | 3184.764 | 2.956068e-07 | 3151.79 | 4.892559e-07 | 3217.321 | 0 | 2938.372 | 8.362618e-07 | 3206.823 | 0.5250875 | 3184.764 | 0.2956068 | 3151.79 | 0.4892559 | 3217.321 | 0 | 2938.372 | 0.8362618
2539.231 | 9.107171e-07 | 2532.263 | 4.325665e-07 | 2479.876 | 8.467349e-07 | 2548.332 | 4.895635e-07 | 2364.434375 | 1.346209e-06 | 2539.231 | 0.9107171 | 2532.263 | 0.4325665 | 2479.876 | 0.8467349 | 2548.332 | 0.4895635 | 2364.434375 | 1.346209
2079.95 | 1.547097e-06 | 2089.036 | 8.60037e-07 | 1973.443 | 1.332437e-06 | 2093.96875 | 1.165002e-06 | 2091.438 | 2.195203e-06 | 2079.95 | 1.547097 | 2089.036 | 0.860037 | 1973.443 | 1.332437 | 2093.96875 | 1.165002 | 2091.438 | 2.195203
1618.425 | 2.439882e-06 | 1620.315625 | 1.304249e-06 | 1540.242 | 1.335115e-06 | 1615.798 | 1.401786e-06 | 1613.992 | 1.941513e-06 | 1618.425 | 2.439882 | 1620.315625 | 1.304249 | 1540.242 | 1.335115 | 1615.798 | 1.401786 | 1613.992 | 1.941513
1326.067 | 3.26474e-06 | 1317.967 | 2.465733e-06 | 1269.303 | 2.92883e-06 | 1326.738 | 1.388572e-06 | 1269.602 | 3.220551e-06 | 1326.067 | 3.26474 | 1317.967 | 2.465733 | 1269.303 | 2.92883 | 1326.738 | 1.388572 | 1269.602 | 3.220551
1058.321 | 3.909632e-06 | 1057.604 | 3.340072e-06 | 1056.109 | 2.908104e-06 | 1057.274 | 2.027494e-06 | 1052.888 | 4.08114e-06 | 1058.321 | 3.909632 | 1057.604 | 3.340072 | 1056.109 | 2.908104 | 1057.274 | 2.027494 | 1052.888 | 4.08114
834.9866 | 4.349024e-06 | 837.785 | 4.170791e-06 | 828.0517 | 4.051126e-06 | 836.3396 | 3.489849e-06 | 832.9043 | 4.417831e-06 | 834.9866 | 4.349024 | 837.785 | 4.170791 | 828.0517 | 4.051126 | 836.3396 | 3.489849 | 832.9043 | 4.417831
678.201 | 5.541302e-06 | 679.0339 | 5.276069e-06 | 678.3013 | 5.642795e-06 | 677.9151 | 4.550814e-06 | 676.8665 | 9.098526e-06 | 678.201 | 5.541302 | 679.0339 | 5.276069 | 678.3013 | 5.642795 | 677.9151 | 4.550814 | 676.8665 | 9.098526
554.1428 | 7.205923e-06 | 553.4558 | 5.888828e-06 | 552.6597 | 7.756324e-06 | 553.3638 | 6.864553e-06 | 555.0834 | 1.134025e-05 | 554.1428 | 7.205923 | 553.4558 | 5.888828 | 552.6597 | 7.756324 | 553.3638 | 6.864553 | 555.0834 | 11.34025
433.8464 | 1.16672e-05 | 434.1864 | 8.118099e-06 | 433.9919 | 1.345427e-05 | 434.6173 | 1.095072e-05 | 432.7325 | 1.556674e-05 | 433.8464 | 11.6672 | 434.1864 | 8.118099 | 433.9919 | 13.45427 | 434.6173 | 10.95072 | 432.7325 | 15.56674
350.0583 | 2.227482e-05 | 349.7426 | 1.31513e-05 | 350.1133 | 2.282211e-05 | 350.5206 | 1.583471e-05 | 349.3513 | 3.223519e-05 | 350.0583 | 22.27482 | 349.7426 | 13.1513 | 350.1133 | 22.82211 | 350.5206 | 15.83471 | 349.3513 | 32.23519
283.9859 | 4.398479e-05 | 283.9463 | 2.220185e-05 | 283.9953 | 4.177055e-05 | 283.8508 | 2.204509e-05 | 283.5603 | 3.921007e-05 | 283.9859 | 43.98479 | 283.9463 | 22.20185 | 283.9953 | 41.77055 | 283.8508 | 22.04509 | 283.5603 | 39.21007
226.8144 | 9.044968e-05 | 227.034 | 4.966158e-05 | 226.9927 | 9.333004e-05 | 226.9881 | 3.175441e-05 | 226.8938 | 6.372221e-05 | 226.8144 | 90.44968 | 227.034 | 49.66158 | 226.9927 | 93.33004 | 226.9881 | 31.75441 | 226.8938 | 63.72221
183.3306 | 0.0001746705 | 183.2675 | 0.0001477547 | 183.1536 | 0.000206385 | 183.069 | 4.408688e-05 | 183.2799 | 0.000100914 | 183.3306 | 174.6705 | 183.2675 | 147.7547 | 183.1536 | 206.385 | 183.069 | 44.08688 | 183.2799 | 100.914
150.9724 | 0.0002376728 | 151.1219 | 0.0002815799 | 151.1212 | 0.0003027022 | 151.1208 | 6.417244e-05 | 151.1002 | 0.000169943 | 150.9724 | 237.6728 | 151.1219 | 281.5799 | 151.1212 | 302.7022 | 151.1208 | 64.17244 | 151.1002 | 169.943
120.7499 | 0.0002948026 | 120.8885 | 0.0003344319 | 120.8483 | 0.0003424881 | 120.8761 | 7.304366e-05 | 120.8629 | 0.0002862388 | 120.7499 | 294.8026 | 120.8885 | 334.4319 | 120.8483 | 342.4881 | 120.8761 | 73.04366 | 120.8629 | 286.2388
95.32416 | 0.0003742951 | 95.38376 | 0.0003568529 | 95.35281 | 0.0004147981 | 95.42353 | 8.922077e-05 | 95.33746 | 0.0004270029 | 95.32416 | 374.2951 | 95.38376 | 356.8529 | 95.35281 | 414.7981 | 95.42353 | 89.22077 | 95.33746 | 427.0029
77.04639 | 0.0005269494 | 77.12708 | 0.0004366143 | 77.10412 | 0.0005666053 | 77.11852 | 0.0001322148 | 77.05372 | 0.0005581045 | 77.04639 | 526.9494 | 77.12708 | 436.6143 | 77.10412 | 566.6053 | 77.11852 | 132.2148 | 77.05372 | 558.1045
62.42865 | 0.0007143927 | 62.49697 | 0.0005979447 | 62.46011 | 0.0007450321 | 62.48496 | 0.0002011612 | 62.39394 | 0.0007342248 | 62.42865 | 714.3927 | 62.49697 | 597.9447 | 62.46011 | 745.0321 | 62.48496 | 201.1612 | 62.39394 | 734.2248
50.32415 | 0.0009080021 | 50.34459 | 0.0008391125 | 50.28419 | 0.0009128891 | 50.3417 | 0.0003455871 | 50.28382 | 0.0009173476 | 50.32415 | 908.0021 | 50.34459 | 839.1125 | 50.28419 | 912.8891 | 50.3417 | 345.5871 | 50.28382 | 917.3476
40.32668 | 0.001100617 | 40.31108 | 0.001128516 | 40.32679 | 0.001101942 | 40.3303 | 0.0007212136 | 40.32753 | 0.001042088 | 40.32668 | 1100.617 | 40.31108 | 1128.516 | 40.32679 | 1101.942 | 40.3303 | 721.2136 | 40.32753 | 1042.088
32.40603 | 0.001255897 | 32.41004 | 0.001356972 | 32.41196 | 0.00124978 | 32.39905 | 0.001372295 | 32.4005 | 0.001232383 | 32.40603 | 1255.897 | 32.41004 | 1356.972 | 32.41196 | 1249.78 | 32.39905 | 1372.295 | 32.4005 | 1232.383
26.30847 | 0.001501862 | 26.30134 | 0.001631291 | 26.30378 | 0.001507611 | 26.29811 | 0.001949515 | 26.29173 | 0.001555587 | 26.30847 | 1501.862 | 26.30134 | 1631.291 | 26.30378 | 1507.611 | 26.29811 | 1949.515 | 26.29173 | 1555.587
21.09631 | 0.001739638 | 21.09606 | 0.001903461 | 21.09327 | 0.001783604 | 21.09466 | 0.002790302 | 21.09908 | 0.001521911 | 21.09631 | 1739.638 | 21.09606 | 1903.461 | 21.09327 | 1783.604 | 21.09466 | 2790.302 | 21.09908 | 1521.911
17.10752 | 0.002032494 | 17.11306 | 0.002185045 | 17.11536 | 0.002040538 | 17.10916 | 0.003468033 | 17.11447 | 0.001892304 | 17.10752 | 2032.494 | 17.11306 | 2185.045 | 17.11536 | 2040.538 | 17.10916 | 3468.033 | 17.11447 | 1892.304
13.73363 | 0.002377437 | 13.7358 | 0.002564659 | 13.73486 | 0.002438128 | 13.73477 | 0.004177648 | 13.73573 | 0.002426382 | 13.73363 | 2377.437 | 13.7358 | 2564.659 | 13.73486 | 2438.128 | 13.73477 | 4177.648 | 13.73573 | 2426.382
12.24697 | 0.002530598 | 12.24919 | 0.002746204 | 12.24821 | 0.002507383 | 12.24756 | 0.004558596 | 12.24779 | 0.002340165 | 12.24697 | 2530.598 | 12.24919 | 2746.204 | 12.24821 | 2507.383 | 12.24756 | 4558.596 | 12.24779 | 2340.165
11.04986 | 0.002825452 | 11.05192 | 0.002888491 | 11.05143 | 0.002889237 | 11.05287 | 0.005087163 | 11.0503 | 0.002827499 | 11.04986 | 2825.452 | 11.05192 | 2888.491 | 11.05143 | 2889.237 | 11.05287 | 5087.163 | 11.0503 | 2827.499
9.05896 | 0.003156288 | 9.060394 | 0.003407685 | 9.059391 | 0.003161008 | 9.062365 | 0.005922181 | 9.059722 | 0.003339082 | 9.05896 | 3156.288 | 9.060394 | 3407.685 | 9.059391 | 3161.008 | 9.062365 | 5922.181 | 9.059722 | 3339.082
7.237656 | 0.003622006 | 7.237372 | 0.003821986 | 7.237645 | 0.003670662 | 7.237611 | 0.007161305 | 7.237617 | 0.003376817 | 7.237656 | 3622.006 | 7.237372 | 3821.986 | 7.237645 | 3670.662 | 7.237611 | 7161.305 | 7.237617 | 3376.817
6.030398 | 0.004111503 | 6.030285 | 0.003868668 | 6.030439 | 0.004120652 | 6.030285 | 0.008151254 | 6.03036 | 0.005359333 | 6.030398 | 4111.503 | 6.030285 | 3868.668 | 6.030439 | 4120.652 | 6.030285 | 8151.254 | 6.03036 | 5359.333
5.169003 | 0.003961542 | 5.169105 | 0.004255626 | 5.168472 | 0.004566963 | 5.16859 | 0.008873093 | 5.168366 | 0.004888988 | 5.169003 | 3961.542 | 5.169105 | 4255.626 | 5.168472 | 4566.963 | 5.16859 | 8873.093 | 5.168366 | 4888.988
4.522908 | 0.004720551 | 4.523086 | 0.004662948 | 4.523013 | 0.003896927 | 4.52323 | 0.009363807 | 4.522878 | 0.006739381 | 4.522908 | 4720.551 | 4.523086 | 4662.948 | 4.523013 | 3896.927 | 4.52323 | 9363.807 | 4.522878 | 6739.381
4.020403 | 0.004414498 | 4.020048 | 0.00431394 | 4.020147 | 0.004556301 | 4.019831 | 0.008032088 | 4.020092 | 0.00505649 | 4.020403 | 4414.498 | 4.020048 | 4313.94 | 4.020147 | 4556.301 | 4.019831 | 8032.088 | 4.020092 | 5056.49
3.618708 | 0.005115234 | 3.618409 | 0.004543376 | 3.618742 | 0.005550983 | 3.618409 | 0.008017943 | 3.618676 | 0.006243877 | 3.618708 | 5115.234 | 3.618409 | 4543.376 | 3.618742 | 5550.983 | 3.618409 | 8017.943 | 3.618676 | 6243.877
3.290508 | 0.005032592 | 3.289667 | 0.004292788 | 3.290411 | 0.00162961 | 3.289763 | 0.01019981 | 3.290208 | 0.008006892 | 3.290508 | 5032.592 | 3.289667 | 4292.788 | 3.290411 | 1629.61 | 3.289763 | 10199.81 | 3.290208 | 8006.892
3.016478 | 0.007058302 | 3.016372 | 0.006537733 | 3.016565 | 0.008039516 | 3.016371 | 0.005782764 | 3.016517 | 0.007327021 | 3.016478 | 7058.302 | 3.016372 | 6537.733 | 3.016565 | 8039.516 | 3.016371 | 5782.764 | 3.016517 | 7327.021
3.923046 | -0.002833456 | 3.923466 | -0.002831811 | 3.923636 | -0.002831889 | 3.923387 | -0.002832042 | 3.923208 | -0.002833084 | 3.923046 | -2833.456 | 3.923466 | -2831.811 | 3.923636 | -2831.889 | 3.923387 | -2832.042 | 3.923208 | -2833.084
5.093918 | -0.001164155 | 5.092838 | -0.0009966074 | 5.094077 | -0.002060514 | 5.093683 | -0.001443871 | 5.092681 | -0.002196477 | 5.093918 | -1164.155 | 5.092838 | -996.6074 | 5.094077 | -2060.514 | 5.093683 | -1443.871 | 5.092681 | -2196.477
6.622767 | 0 | 6.620863 | -0.0001528356 | 6.621844 | -0.0002048403 | 6.622965 | 9.024086e-05 | 6.623176 | -0.0004425979 | 6.622767 | 0 | 6.620863 | -152.8356 | 6.621844 | -204.8403 | 6.622965 | 90.24086 | 6.623176 | -442.5979
8.601865 | 0.0002044519 | 8.602669 | 0.000281418 | 8.605785 | 6.496698e-05 | 8.603475 | 0.0004249552 | 8.604183 | 9.574209e-05 | 8.601865 | 204.4519 | 8.602669 | 281.418 | 8.605785 | 64.96698 | 8.603475 | 424.9552 | 8.604183 | 95.74209
11.28907 | 0.0003931876 | 11.28794 | 0.0003595146 | 11.28917 | 0.0003392756 | 11.28846 | 0.0007635427 | 11.29241 | 0.0003458785 | 11.28907 | 393.1876 | 11.28794 | 359.5146 | 11.28917 | 339.2756 | 11.28846 | 763.5427 | 11.29241 | 345.8785
14.55335 | 0.0004157246 | 14.56272 | 0.0004714948 | 14.56142 | 0.0003972443 | 14.56031 | 0.0009581021 | 14.55884 | 0.0005020365 | 14.55335 | 415.7246 | 14.56272 | 471.4948 | 14.56142 | 397.2443 | 14.56031 | 958.1021 | 14.55884 | 502.0365
18.793 | 0.0004919076 | 18.79061 | 0.0005253121 | 18.79801 | 0.0005065334 | 18.79066 | 0.001050594 | 18.80083 | 0.0005239395 | 18.793 | 491.9076 | 18.79061 | 525.3121 | 18.79801 | 506.5334 | 18.79066 | 1050.594 | 18.80083 | 523.9395
24.70972 | 0.0005224139 | 24.70577 | 0.0005565691 | 24.71192 | 0.000522014 | 24.69491 | 0.001034792 | 24.71027 | 0.0005274709 | 24.70972 | 522.4139 | 24.70577 | 556.5691 | 24.71192 | 522.014 | 24.69491 | 1034.792 | 24.71027 | 527.4709
31.65709 | 0.0005104142 | 31.64438 | 0.0005448319 | 31.64712 | 0.0005538719 | 31.65345 | 0.0009219781 | 31.66334 | 0.0005253457 | 31.65709 | 510.4142 | 31.64438 | 544.8319 | 31.64712 | 553.8719 | 31.65345 | 921.9781 | 31.66334 | 525.3457
41.97897 | 0.0004768891 | 41.95294 | 0.0005192177 | 41.96405 | 0.000501724 | 41.94849 | 0.0007742518 | 41.93516 | 0.000470527 | 41.97897 | 476.8891 | 41.95294 | 519.2177 | 41.96405 | 501.724 | 41.94849 | 774.2518 | 41.93516 | 470.527
54.76 | 0.0004151358 | 54.78914 | 0.0004453363 | 54.76564 | 0.0004459306 | 54.63877 | 0.000530262 | 54.62092 | 0.0004246641 | 54.76 | 415.1358 | 54.78914 | 445.3363 | 54.76564 | 445.9306 | 54.63877 | 530.262 | 54.62092 | 424.6641
69.68217 | 0.0003476632 | 69.60156 | 0.0003881825 | 69.24647 | 0.0003826052 | 69.50188 | 0.0003864158 | 69.47283 | 0.0003232433 | 69.68217 | 347.6632 | 69.60156 | 388.1825 | 69.24647 | 382.6052 | 69.50188 | 386.4158 | 69.47283 | 323.2433
90.68372 | 0.0002983684 | 90.26421 | 0.0003159646 | 90.40014 | 0.000305798 | 90.35372 | 0.0002757218 | 90.53651 | 0.000284907 | 90.68372 | 298.3684 | 90.26421 | 315.9646 | 90.40014 | 305.798 | 90.35372 | 275.7218 | 90.53651 | 284.907
120.686 | 0.000225685 | 120.459 | 0.0002458021 | 120.5945 | 0.0002566857 | 120.2568 | 0.0001842124 | 120.4658 | 0.0002265526 | 120.686 | 225.685 | 120.459 | 245.8021 | 120.5945 | 256.6857 | 120.2568 | 184.2124 | 120.4658 | 226.5526
150.5614 | 0.0001823784 | 150.4801 | 0.0001897582 | 150.6068 | 0.0002072301 | 150.4926 | 0.0001211451 | 150.5615 | 0.0001846927 | 150.5614 | 182.3784 | 150.4801 | 189.7582 | 150.6068 | 207.2301 | 150.4926 | 121.1451 | 150.5615 | 184.6927
200.6232 | 0.0001425949 | 200.7762 | 0.0001434561 | 200.3952 | 0.0001652159 | 200.3651 | 7.760293e-05 | 200.1676 | 0.0001430798 | 200.6232 | 142.5949 | 200.7762 | 143.4561 | 200.3952 | 165.2159 | 200.3651 | 77.60293 | 200.1676 | 143.0798
257.5975 | 0.0001117917 | 257.075 | 0.0001129608 | 257.5622 | 0.0001284015 | 256.9991 | 5.116631e-05 | 258.3881 | 0.0001170631 | 257.5975 | 111.7917 | 257.075 | 112.9608 | 257.5622 | 128.4015 | 256.9991 | 51.16631 | 258.3881 | 117.0631
359.0188 | 8.332523e-05 | 359.862 | 7.694713e-05 | 360.2684 | 9.997482e-05 | 359.7438 | 2.557494e-05 | 361.0041 | 8.22568e-05 | 359.0188 | 83.32523 | 359.862 | 76.94713 | 360.2684 | 99.97482 | 359.7438 | 25.57494 | 361.0041 | 82.2568
449.5993 | 6.416718e-05 | 446.8183 | 5.868778e-05 | 448.3612 | 7.491644e-05 | 454.0707 | 1.597743e-05 | 448.0574 | 6.350268e-05 | 449.5993 | 64.16718 | 446.8183 | 58.68778 | 448.3612 | 74.91644 | 454.0707 | 15.97743 | 448.0574 | 63.50268
599.8421 | 4.99521e-05 | 605.0417 | 3.589939e-05 | 600.823 | 5.820904e-05 | 594.9184 | 1.262728e-05 | 600.4925 | 4.411045e-05 | 599.8421 | 49.9521 | 605.0417 | 35.89939 | 600.823 | 58.20904 | 594.9184 | 12.62728 | 600.4925 | 44.11045
754.9661 | 3.132684e-05 | 741.8376 | 2.372847e-05 | 744.8162 | 4.288665e-05 | 746.287 | 1.030784e-05 | 740.7397 | 3.010929e-05 | 754.9661 | 31.32684 | 741.8376 | 23.72847 | 744.8162 | 42.88665 | 746.287 | 10.30784 | 740.7397 | 30.10929
934.9131 | 2.038912e-05 | 985.6399 | 7.452601e-06 | 940.4449 | 2.67871e-05 | 948.7288 | 7.45501e-06 | 947.9717 | 1.707531e-05 | 934.9131 | 20.38912 | 985.6399 | 7.452601 | 940.4449 | 26.7871 | 948.7288 | 7.45501 | 947.9717 | 17.07531
1212.663 | 9.322119e-06 | 1223.567 | 3.799911e-06 | 1238.246 | 9.558329e-06 | 1256.652 | 4.511676e-06 | 1224.139 | 8.056279e-06 | 1212.663 | 9.322119 | 1223.567 | 3.799911 | 1238.246 | 9.558329 | 1256.652 | 4.511676 | 1224.139 | 8.056279
1626.228 | 3.636958e-06 | 1573.449 | 2.149004e-06 | 1612.82 | 4.526553e-06 | 1648.396 | 3.74167e-06 | 1612.779 | 5.117903e-06 | 1626.228 | 3.636958 | 1573.449 | 2.149004 | 1612.82 | 4.526553 | 1648.396 | 3.74167 | 1612.779 | 5.117903
2018.465 | 2.137947e-06 | 2012.643 | 1.469033e-06 | 2021.803 | 2.35787e-06 | 2029.454 | 1.998878e-06 | 2137.107 | 2.938729e-06 | 2018.465 | 2.137947 | 2012.643 | 1.469033 | 2021.803 | 2.35787 | 2029.454 | 1.998878 | 2137.107 | 2.938729
2662.222 | 1.722976e-06 | 2903.671 | 1.081726e-06 | 2800.543 | 1.485783e-06 | 2665.166 | 1.199422e-06 | 2666.131 | 2.14381e-06 | 2662.222 | 1.722976 | 2903.671 | 1.081726 | 2800.543 | 1.485783 | 2665.166 | 1.199422 | 2666.131 | 2.14381
3642.816 | 1.181624e-06 | 3658.344 | 7.915332e-07 | 3353.096 | 1.472395e-06 | 3444.418 | 9.052254e-07 | 3430.261 | 1.371991e-06 | 3642.816 | 1.181624 | 3658.344 | 0.7915332 | 3353.096 | 1.472395 | 3444.418 | 0.9052254 | 3430.261 | 1.371991
5752.813 | 7.734403e-07 | 5622.903125 | 4.50698e-07 | 6312.159 | 6.5482e-07 | 5733.221875 | 5.979999e-07 | 5863.986 | 9.686481e-07 | 5752.813 | 0.7734403 | 5622.903125 | 0.450698 | 6312.159 | 0.65482 | 5733.221875 | 0.5979999 | 5863.986 | 0.9686481
9875.384375 | 3.652604e-07 | 13692.17 | 2.262593e-07 | 10074.34 | 4.357059e-07 | 9499.857 | 3.375262e-07 | 9860.192 | 4.798142e-07 | 9875.384375 | 0.3652604 | 13692.17 | 0.2262593 | 10074.34 | 0.4357059 | 9499.857 | 0.3375262 | 9860.192 | 0.4798142