## Sheet1
| N-0-1d | NC-0.15 | NC-0.3 | NC-0.45 | NC-0.6 | NG-0.01 | NG-0.02 | NG-0.03 | NG-0.04 | NS1-1.5 | NS1-3 | NS1-4.5 | NS1-6 | NT-2
CH | 5.9 | 15.2 | 15.3 | 12.2 | 16.4 | 10.1 | 11.5 | 16.7 | 14.7 | 17.1 | 19.2 | 15.1 | 10.2 | 11.2
CS | 65.9 | 45.3 | 37.5 | 37 | 50.2 | 50.3 | 44.1 | 32.2 | 30 | 39.9 | 42.7 | 31 | 55.7 | 59.9
CC | 1.8 | 4.724 | 9.6 | 9.2 | 4.8 | 1.8 | 1.7 | 3 | 2.7 | 3 | 7.6 | 13.4
E | 8.1 | 10.7 | 11.2 | 22.1 | 11.3 | 18.3 | 21.8 | 26.1 | 34.4 | 23.8 | 11.9 | 24.7 | 14.4 | 5.4
CH* | 7.232 | 18.69576 | 22.404 | 19.008 | 19.952 | 11.432 | 12.758 | 18.92 | 16.698 | 19.32 | 24.824 | 25.016 | 10.2 | 15.196
| 81.7 | 75.924 | 73.6 | 80.5 | 82.7 | 80.5 | 79.1 | 78 | 81.8 | 83.8 | 81.4 | 84.2 | 80.3 | 76.5
SUM | 81.232 | 74.69576 | 71.104 | 78.108 | 81.452 | 80.032 | 78.658 | 77.22 | 81.098 | 83.02 | 79.424 | 80.716 | 80.3 | #REF!
| N-0-1d | NC-0.15 | NC-0.3 | NC-0.45 | NC-0.6 | NG-0.01 | NG-0.02 | NG-0.03 | NG-0.04 | NS1-1.5 | NS1-3 | NS1-4.5 | NS1-6 | NT-2
CH | 7.232 | 18.69576 | 22.404 | 19.008 | 19.952 | 11.432 | 12.758 | 18.92 | 16.698 | 19.32 | 24.824 | 25.016 | 24.2 | 15.196
CS | 65.9 | 45.3 | 37.5 | 37 | 50.2 | 50.3 | 44.1 | 32.2 | 30 | 39.9 | 42.7 | 31 | 32.7 | 59.9
E | 8.1 | 10.7 | 11.2 | 22.1 | 11.3 | 18.3 | 21.8 | 26.1 | 34.4 | 23.8 | 11.9 | 24.7 | 24.4 | 5.4
OP | 18.768 | 25.30424 | 28.896 | 21.892 | 18.548 | 19.968 | 21.342 | 22.78 | 18.902 | 16.98 | 20.576 | 19.284 | 19.7 | 19.504