## Sheet1
| CH | C3S&C2S | CC | Aft&Afm |  |  | SUM | UN
N-0 | 38 | 52.6 |  | 5.9 |  |  | 96.5 | --
NC-0.3 | 31.7 | 59 |  | 5.2 |  |  | 95.9 | --
NG-0.03 | 40.5 | 43.4 |  | 13 |  |  | 96.9 | --
NS-6 | 32.5 | 53.9 |  | 18 |  |  | 104.4 | --
NT-2 | 39.2 | 54.8 |  | 4.9 |  |  | 98.9 | --
| CH | C3S&C2S | CC | Aft&Afm | CH* |  | SUM
N-0 | 33.8 | 38.4 | 1.8 | 7.9 | 35.132 |  | 81.432
NC-0.3 | 20 | 39.6 | 10.5 | 10.9 | 27.77 |  | 78.27
NG-0.03 | 31.7 | 35.9 | 6.1 | 13 | 36.214 |  | 85.114
NS-6 | 24.7 | 40.6 | 4.5 | 18.1 | 28.03 |  | 86.73
NT-2 | 33.4 | 43.8 | 7.9 | 5.9 | 39.246 |  | 88.946
| C3S&C2S | Aft&Afm | CH* | OP |  | SUM
N-0 | 38.4 | 7.9 | 35.132 | 18.568 |  | 81.432
NC-0.3 | 39.6 | 10.9 | 27.77 | 21.73 |  | 78.27
NG-0.03 | 35.9 | 13 | 36.214 | 14.886 |  | 85.114
NS-6 | 40.6 | 18.1 | 28.03 | 13.27 |  | 86.73
NT-2 | 43.8 | 5.9 | 39.246 | 11.054 |  | 88.946