## Mix proportions
Article title: Analyzing the efficacy of waste marble and glass powder for the compressive strength of self-compacting concrete using machine learning strategies
Source of experimental data: https://doi.org/10.3390/su16051972
Mix ID | Water-binder ratio | Cement (kg/m3) | Marble powder (kg/m3) | Glass powder (kg/m3) | Water (kg/m3) | Slump flow (mm) | Density (kg/m3) | Curing time (d) | CS (MPa)
Mix 1 | 0.4 | 400 | 0 | 0 | 160 | 680 | 2366 | 7 | 34.79
Mix 2 | 0.4 | 320 | 0 | 80 | 160 | 690 | 2468 | 7 | 19.14
Mix 3 | 0.4 | 320 | 80 | 0 | 160 | 660 | 2490 | 7 | 34.39
Mix 4 | 0.4 | 240 | 80 | 80 | 160 | 710 | 2490 | 7 | 16.61
Mix 5 | 0.5 | 400 | 0 | 0 | 200 | 830 | 2381 | 7 | 23.06
Mix 6 | 0.5 | 320 | 0 | 80 | 200 | 765 | 2469 | 7 | 23.46
Mix 7 | 0.5 | 320 | 80 | 0 | 200 | 825 | 2542 | 7 | 23.9
Mix 8 | 0.5 | 240 | 80 | 80 | 200 | 795 | 2552 | 7 | 16.12
Mix 9 | 0.4 | 320 | 40 | 40 | 160 | 790 | 2551 | 7 | 33.01
Mix 10 | 0.5 | 320 | 40 | 40 | 200 | 830 | 2515 | 7 | 22.4
Mix 11 | 0.45 | 360 | 0 | 40 | 180 | 735 | 2438 | 7 | 21.83
Mix 12 | 0.45 | 280 | 80 | 40 | 180 | 780 | 2617 | 7 | 23.03
Mix 13 | 0.45 | 360 | 40 | 0 | 180 | 785 | 2632 | 7 | 26.92
Mix 14 | 0.45 | 280 | 40 | 80 | 180 | 750 | 2557 | 7 | 18.41
Mix 15 | 0.45 | 320 | 40 | 40 | 180 | 725 | 2576 | 7 | 28.97
Mix 16 | 0.45 | 320 | 40 | 40 | 180 | 723 | 2561 | 7 | 26.18
Mix 17 | 0.45 | 320 | 40 | 40 | 180 | 725 | 2554 | 7 | 30.77
Mix 1 | 0.4 | 400 | 0 | 0 | 160 | 680 | 2366 | 28 | 37.75
Mix 2 | 0.4 | 320 | 0 | 80 | 160 | 690 | 2468 | 28 | 29.81
Mix 3 | 0.4 | 320 | 80 | 0 | 160 | 660 | 2490 | 28 | 36.49
Mix 4 | 0.4 | 240 | 80 | 80 | 160 | 710 | 2490 | 28 | 22
Mix 5 | 0.5 | 400 | 0 | 0 | 200 | 830 | 2381 | 28 | 32.51
Mix 6 | 0.5 | 320 | 0 | 80 | 200 | 765 | 2469 | 28 | 30.27
Mix 7 | 0.5 | 320 | 80 | 0 | 200 | 825 | 2542 | 28 | 26.66
Mix 8 | 0.5 | 240 | 80 | 80 | 200 | 795 | 2552 | 28 | 19.29
Mix 9 | 0.4 | 320 | 40 | 40 | 160 | 790 | 2551 | 28 | 34.55
Mix 10 | 0.5 | 320 | 40 | 40 | 200 | 830 | 2515 | 28 | 30.31
Mix 11 | 0.45 | 360 | 0 | 40 | 180 | 735 | 2438 | 28 | 29.68
Mix 12 | 0.45 | 280 | 80 | 40 | 180 | 780 | 2617 | 28 | 30.67
Mix 13 | 0.45 | 360 | 40 | 0 | 180 | 785 | 2632 | 28 | 33.96
Mix 14 | 0.45 | 280 | 40 | 80 | 180 | 750 | 2557 | 28 | 24.02
Mix 15 | 0.45 | 320 | 40 | 40 | 180 | 725 | 2576 | 28 | 32.44
Mix 16 | 0.45 | 320 | 40 | 40 | 180 | 723 | 2561 | 28 | 32.32
Mix 17 | 0.45 | 320 | 40 | 40 | 180 | 725 | 2554 | 28 | 34.54
Mix 1 | 0.4 | 400 | 0 | 0 | 160 | 680 | 2366 | 90 | 56.56
Mix 2 | 0.4 | 320 | 0 | 80 | 160 | 690 | 2468 | 90 | 44.71
Mix 3 | 0.4 | 320 | 80 | 0 | 160 | 660 | 2490 | 90 | 47.88
Mix 4 | 0.4 | 240 | 80 | 80 | 160 | 710 | 2490 | 90 | 36.27
Mix 5 | 0.5 | 400 | 0 | 0 | 200 | 830 | 2381 | 90 | 40.72
Mix 6 | 0.5 | 320 | 0 | 80 | 200 | 765 | 2469 | 90 | 39.59
Mix 7 | 0.5 | 320 | 80 | 0 | 200 | 825 | 2542 | 90 | 32.64
Mix 8 | 0.5 | 240 | 80 | 80 | 200 | 795 | 2552 | 90 | 26.1
Mix 9 | 0.4 | 320 | 40 | 40 | 160 | 790 | 2551 | 90 | 46.81
Mix 10 | 0.5 | 320 | 40 | 40 | 200 | 830 | 2515 | 90 | 48.84
Mix 11 | 0.45 | 360 | 0 | 40 | 180 | 735 | 2438 | 90 | 33.87
Mix 12 | 0.45 | 280 | 80 | 40 | 180 | 780 | 2617 | 90 | 35.08
Mix 13 | 0.45 | 360 | 40 | 0 | 180 | 785 | 2632 | 90 | 36.45
Mix 14 | 0.45 | 280 | 40 | 80 | 180 | 750 | 2557 | 90 | 32.21
Mix 15 | 0.45 | 320 | 40 | 40 | 180 | 725 | 2576 | 90 | 37.48
Mix 16 | 0.45 | 320 | 40 | 40 | 180 | 723 | 2561 | 90 | 36.23
Mix 17 | 0.45 | 320 | 40 | 40 | 180 | 725 | 2554 | 90 | 37.82

## Expanded dataset used for model
Water-binder ratio | Cement (kg/m3) | Marble powder (kg/m3) | Glass powder (kg/m3) | Water (kg/m3) | Slump flow (mm) | Density (kg/m3) | Curing time (d) | CS (MPa)
0.4 | 400 | 0 | 0 | 160 | 680 | 2366 | 7 | 34.79
0.4 | 320 | 0 | 80 | 160 | 690 | 2468 | 7 | 19.14
0.4 | 320 | 80 | 0 | 160 | 660 | 2490 | 7 | 34.39
0.4 | 240 | 80 | 80 | 160 | 710 | 2490 | 7 | 16.61
0.5 | 400 | 0 | 0 | 200 | 830 | 2381 | 7 | 23.06
0.5 | 320 | 0 | 80 | 200 | 765 | 2469 | 7 | 23.46
0.5 | 320 | 80 | 0 | 200 | 825 | 2542 | 7 | 23.9
0.5 | 240 | 80 | 80 | 200 | 795 | 2552 | 7 | 16.12
0.4 | 320 | 40 | 40 | 160 | 790 | 2551 | 7 | 33.01
0.5 | 320 | 40 | 40 | 200 | 830 | 2515 | 7 | 22.4
0.45 | 360 | 0 | 40 | 180 | 735 | 2438 | 7 | 21.83
0.45 | 280 | 80 | 40 | 180 | 780 | 2617 | 7 | 23.03
0.45 | 360 | 40 | 0 | 180 | 785 | 2632 | 7 | 26.92
0.45 | 280 | 40 | 80 | 180 | 750 | 2557 | 7 | 18.41
0.45 | 320 | 40 | 40 | 180 | 725 | 2576 | 7 | 28.97
0.45 | 320 | 40 | 40 | 180 | 723 | 2561 | 7 | 26.18
0.45 | 320 | 40 | 40 | 180 | 725 | 2554 | 7 | 30.77
0.4 | 400 | 0 | 0 | 160 | 680 | 2366 | 28 | 37.75
0.4 | 320 | 0 | 80 | 160 | 690 | 2468 | 28 | 29.81
0.4 | 320 | 80 | 0 | 160 | 660 | 2490 | 28 | 36.49
0.4 | 240 | 80 | 80 | 160 | 710 | 2490 | 28 | 22
0.5 | 400 | 0 | 0 | 200 | 830 | 2381 | 28 | 32.51
0.5 | 320 | 0 | 80 | 200 | 765 | 2469 | 28 | 30.27
0.5 | 320 | 80 | 0 | 200 | 825 | 2542 | 28 | 26.66
0.5 | 240 | 80 | 80 | 200 | 795 | 2552 | 28 | 19.29
0.4 | 320 | 40 | 40 | 160 | 790 | 2551 | 28 | 34.55
0.5 | 320 | 40 | 40 | 200 | 830 | 2515 | 28 | 30.31
0.45 | 360 | 0 | 40 | 180 | 735 | 2438 | 28 | 29.68
0.45 | 280 | 80 | 40 | 180 | 780 | 2617 | 28 | 30.67
0.45 | 360 | 40 | 0 | 180 | 785 | 2632 | 28 | 33.96
0.45 | 280 | 40 | 80 | 180 | 750 | 2557 | 28 | 24.02
0.45 | 320 | 40 | 40 | 180 | 725 | 2576 | 28 | 32.44
0.45 | 320 | 40 | 40 | 180 | 723 | 2561 | 28 | 32.32
0.45 | 320 | 40 | 40 | 180 | 725 | 2554 | 28 | 34.54
0.4 | 400 | 0 | 0 | 160 | 680 | 2366 | 90 | 56.56
0.4 | 320 | 0 | 80 | 160 | 690 | 2468 | 90 | 44.71
0.4 | 320 | 80 | 0 | 160 | 660 | 2490 | 90 | 47.88
0.4 | 240 | 80 | 80 | 160 | 710 | 2490 | 90 | 36.27
0.5 | 400 | 0 | 0 | 200 | 830 | 2381 | 90 | 40.72
0.5 | 320 | 0 | 80 | 200 | 765 | 2469 | 90 | 39.59
0.5 | 320 | 80 | 0 | 200 | 825 | 2542 | 90 | 32.64
0.5 | 240 | 80 | 80 | 200 | 795 | 2552 | 90 | 26.1
0.4 | 320 | 40 | 40 | 160 | 790 | 2551 | 90 | 46.81
0.5 | 320 | 40 | 40 | 200 | 830 | 2515 | 90 | 48.84
0.45 | 360 | 0 | 40 | 180 | 735 | 2438 | 90 | 33.87
0.45 | 280 | 80 | 40 | 180 | 780 | 2617 | 90 | 35.08
0.45 | 360 | 40 | 0 | 180 | 785 | 2632 | 90 | 36.45
0.45 | 280 | 40 | 80 | 180 | 750 | 2557 | 90 | 32.21
0.45 | 320 | 40 | 40 | 180 | 725 | 2576 | 90 | 37.48
0.45 | 320 | 40 | 40 | 180 | 723 | 2561 | 90 | 36.23
0.45 | 320 | 40 | 40 | 180 | 725 | 2554 | 90 | 37.82
0.4 | 240 | 80 | 80 | 160 | 710 | 2490 | 90 | 36.27
0.4 | 240 | 80 | 80 | 160 | 710 | 2490 | 28 | 22
0.5 | 400 | 0 | 0 | 200 | 830 | 2381 | 90 | 40.72
0.5 | 320 | 0 | 80 | 200 | 765 | 2469 | 28 | 30.27
0.45 | 320 | 40 | 40 | 180 | 723 | 2561 | 7 | 26.18
0.4 | 400 | 0 | 0 | 160 | 680 | 2366 | 28 | 37.75
0.4 | 320 | 0 | 80 | 160 | 690 | 2468 | 7 | 19.14
0.45 | 360 | 0 | 40 | 180 | 735 | 2438 | 28 | 29.68
0.45 | 320 | 40 | 40 | 180 | 725 | 2576 | 28 | 32.44
0.45 | 320 | 40 | 40 | 180 | 723 | 2561 | 7 | 26.18
0.5 | 320 | 80 | 0 | 200 | 825 | 2542 | 7 | 23.9
0.45 | 360 | 40 | 0 | 180 | 785 | 2632 | 7 | 26.92
0.45 | 280 | 80 | 40 | 180 | 780 | 2617 | 28 | 30.67
0.45 | 320 | 40 | 40 | 180 | 725 | 2576 | 28 | 32.44
0.4 | 240 | 80 | 80 | 160 | 710 | 2490 | 90 | 36.27
0.4 | 240 | 80 | 80 | 160 | 710 | 2490 | 90 | 36.27
0.45 | 280 | 80 | 40 | 180 | 780 | 2617 | 90 | 35.08
0.45 | 280 | 40 | 80 | 180 | 750 | 2557 | 28 | 24.02
0.45 | 320 | 40 | 40 | 180 | 723 | 2561 | 7 | 26.18
0.45 | 320 | 40 | 40 | 180 | 723 | 2561 | 90 | 36.23
0.4 | 320 | 40 | 40 | 160 | 790 | 2551 | 90 | 46.81
0.5 | 320 | 80 | 0 | 200 | 825 | 2542 | 90 | 32.64
0.5 | 400 | 0 | 0 | 200 | 830 | 2381 | 90 | 40.72
0.4 | 400 | 0 | 0 | 160 | 680 | 2366 | 7 | 34.79
0.45 | 280 | 40 | 80 | 180 | 750 | 2557 | 7 | 18.41
0.45 | 320 | 40 | 40 | 180 | 725 | 2554 | 28 | 34.54
0.4 | 320 | 0 | 80 | 160 | 690 | 2468 | 7 | 19.14
0.45 | 280 | 80 | 40 | 180 | 780 | 2617 | 7 | 23.03
0.45 | 360 | 40 | 0 | 180 | 785 | 2632 | 28 | 33.96
0.5 | 320 | 80 | 0 | 200 | 825 | 2542 | 28 | 26.66
0.4 | 240 | 80 | 80 | 160 | 710 | 2490 | 90 | 36.27
0.4 | 320 | 40 | 40 | 160 | 790 | 2551 | 7 | 33.01
0.4 | 320 | 0 | 80 | 160 | 690 | 2468 | 7 | 19.14
0.4 | 320 | 40 | 40 | 160 | 790 | 2551 | 90 | 46.81
0.5 | 320 | 80 | 0 | 200 | 825 | 2542 | 7 | 23.9
0.45 | 280 | 40 | 80 | 180 | 750 | 2557 | 28 | 24.02
0.45 | 320 | 40 | 40 | 180 | 723 | 2561 | 7 | 26.18
0.5 | 320 | 80 | 0 | 200 | 825 | 2542 | 90 | 32.64
0.5 | 240 | 80 | 80 | 200 | 795 | 2552 | 90 | 26.1
0.45 | 320 | 40 | 40 | 180 | 723 | 2561 | 7 | 26.18
0.5 | 320 | 40 | 40 | 200 | 830 | 2515 | 7 | 22.4
0.45 | 320 | 40 | 40 | 180 | 725 | 2554 | 90 | 37.82
0.4 | 320 | 80 | 0 | 160 | 660 | 2490 | 90 | 47.88
0.4 | 320 | 40 | 40 | 160 | 790 | 2551 | 7 | 33.01
0.45 | 360 | 0 | 40 | 180 | 735 | 2438 | 90 | 33.87
0.4 | 240 | 80 | 80 | 160 | 710 | 2490 | 7 | 16.61
0.45 | 320 | 40 | 40 | 180 | 725 | 2554 | 7 | 30.77
0.45 | 320 | 40 | 40 | 180 | 725 | 2554 | 28 | 34.54
0.4 | 400 | 0 | 0 | 160 | 680 | 2366 | 7 | 34.79
0.5 | 320 | 40 | 40 | 200 | 830 | 2515 | 7 | 22.4
0.45 | 280 | 40 | 80 | 180 | 750 | 2557 | 7 | 18.41
0.5 | 240 | 80 | 80 | 200 | 795 | 2552 | 28 | 19.29
0.5 | 400 | 0 | 0 | 200 | 830 | 2381 | 28 | 32.51
0.5 | 240 | 80 | 80 | 200 | 795 | 2552 | 7 | 16.12
0.4 | 240 | 80 | 80 | 160 | 710 | 2490 | 90 | 36.27
0.5 | 320 | 80 | 0 | 200 | 825 | 2542 | 7 | 23.9
0.45 | 360 | 0 | 40 | 180 | 735 | 2438 | 28 | 29.68
0.4 | 400 | 0 | 0 | 160 | 680 | 2366 | 7 | 34.79
0.5 | 240 | 80 | 80 | 200 | 795 | 2552 | 7 | 16.12
0.5 | 400 | 0 | 0 | 200 | 830 | 2381 | 90 | 40.72
0.4 | 320 | 40 | 40 | 160 | 790 | 2551 | 90 | 46.81
0.4 | 240 | 80 | 80 | 160 | 710 | 2490 | 7 | 16.61
0.4 | 240 | 80 | 80 | 160 | 710 | 2490 | 28 | 22
0.5 | 320 | 40 | 40 | 200 | 830 | 2515 | 90 | 48.84
0.45 | 360 | 40 | 0 | 180 | 785 | 2632 | 7 | 26.92
0.4 | 400 | 0 | 0 | 160 | 680 | 2366 | 28 | 37.75
0.5 | 320 | 40 | 40 | 200 | 830 | 2515 | 28 | 30.31
0.4 | 320 | 0 | 80 | 160 | 690 | 2468 | 28 | 29.81
0.5 | 320 | 40 | 40 | 200 | 830 | 2515 | 7 | 22.4
0.45 | 280 | 80 | 40 | 180 | 780 | 2617 | 28 | 30.67
0.5 | 240 | 80 | 80 | 200 | 795 | 2552 | 90 | 26.1
0.5 | 240 | 80 | 80 | 200 | 795 | 2552 | 7 | 16.12
0.5 | 400 | 0 | 0 | 200 | 830 | 2381 | 90 | 40.72
0.45 | 320 | 40 | 40 | 180 | 725 | 2576 | 90 | 37.48
0.45 | 320 | 40 | 40 | 180 | 725 | 2576 | 28 | 32.44
0.4 | 320 | 0 | 80 | 160 | 690 | 2468 | 28 | 29.81
0.5 | 320 | 40 | 40 | 200 | 830 | 2515 | 7 | 22.4
0.5 | 240 | 80 | 80 | 200 | 795 | 2552 | 90 | 26.1
0.5 | 400 | 0 | 0 | 200 | 830 | 2381 | 28 | 32.51
0.5 | 320 | 0 | 80 | 200 | 765 | 2469 | 90 | 39.59
0.5 | 320 | 0 | 80 | 200 | 765 | 2469 | 90 | 39.59
0.45 | 320 | 40 | 40 | 180 | 725 | 2554 | 7 | 30.77
0.45 | 360 | 0 | 40 | 180 | 735 | 2438 | 7 | 21.83
0.45 | 360 | 0 | 40 | 180 | 735 | 2438 | 28 | 29.68
0.45 | 320 | 40 | 40 | 180 | 725 | 2554 | 28 | 34.54
0.45 | 280 | 80 | 40 | 180 | 780 | 2617 | 90 | 35.08
0.45 | 320 | 40 | 40 | 180 | 723 | 2561 | 7 | 26.18
0.4 | 400 | 0 | 0 | 160 | 680 | 2366 | 90 | 56.56
0.5 | 320 | 40 | 40 | 200 | 830 | 2515 | 7 | 22.4
0.4 | 400 | 0 | 0 | 160 | 680 | 2366 | 7 | 34.79
0.5 | 240 | 80 | 80 | 200 | 795 | 2552 | 28 | 19.29
0.4 | 400 | 0 | 0 | 160 | 680 | 2366 | 28 | 37.75
0.5 | 320 | 40 | 40 | 200 | 830 | 2515 | 90 | 48.84
0.4 | 320 | 80 | 0 | 160 | 660 | 2490 | 90 | 47.88
0.4 | 240 | 80 | 80 | 160 | 710 | 2490 | 7 | 16.61
0.45 | 320 | 40 | 40 | 180 | 725 | 2576 | 90 | 37.48
0.5 | 320 | 0 | 80 | 200 | 765 | 2469 | 28 | 30.27
0.5 | 400 | 0 | 0 | 200 | 830 | 2381 | 28 | 32.51
0.45 | 320 | 40 | 40 | 180 | 723 | 2561 | 90 | 36.23
0.45 | 280 | 40 | 80 | 180 | 750 | 2557 | 7 | 18.41
0.5 | 240 | 80 | 80 | 200 | 795 | 2552 | 28 | 19.29
0.5 | 320 | 80 | 0 | 200 | 825 | 2542 | 28 | 26.66
0.45 | 320 | 40 | 40 | 180 | 725 | 2554 | 28 | 34.54
0.5 | 320 | 0 | 80 | 200 | 765 | 2469 | 28 | 30.27
0.4 | 240 | 80 | 80 | 160 | 710 | 2490 | 28 | 22
0.5 | 320 | 40 | 40 | 200 | 830 | 2515 | 90 | 48.84
0.45 | 360 | 0 | 40 | 180 | 735 | 2438 | 7 | 21.83
0.4 | 320 | 0 | 80 | 160 | 690 | 2468 | 7 | 19.14
0.4 | 240 | 80 | 80 | 160 | 710 | 2490 | 7 | 16.61
0.5 | 320 | 40 | 40 | 200 | 830 | 2515 | 7 | 22.4
0.45 | 320 | 40 | 40 | 180 | 725 | 2554 | 28 | 34.54
0.45 | 280 | 80 | 40 | 180 | 780 | 2617 | 28 | 30.67
0.5 | 320 | 40 | 40 | 200 | 830 | 2515 | 90 | 48.84
0.45 | 320 | 40 | 40 | 180 | 725 | 2576 | 28 | 32.44
0.5 | 400 | 0 | 0 | 200 | 830 | 2381 | 90 | 40.72
0.5 | 320 | 0 | 80 | 200 | 765 | 2469 | 90 | 39.59
0.4 | 320 | 40 | 40 | 160 | 790 | 2551 | 7 | 33.01
0.5 | 400 | 0 | 0 | 200 | 830 | 2381 | 90 | 40.72
0.5 | 240 | 80 | 80 | 200 | 795 | 2552 | 28 | 19.29
0.5 | 240 | 80 | 80 | 200 | 795 | 2552 | 28 | 19.29
0.5 | 400 | 0 | 0 | 200 | 830 | 2381 | 90 | 40.72
0.45 | 360 | 0 | 40 | 180 | 735 | 2438 | 7 | 21.83
0.5 | 320 | 40 | 40 | 200 | 830 | 2515 | 90 | 48.84
0.45 | 320 | 40 | 40 | 180 | 725 | 2554 | 90 | 37.82
0.4 | 240 | 80 | 80 | 160 | 710 | 2490 | 90 | 36.27
0.4 | 320 | 0 | 80 | 160 | 690 | 2468 | 90 | 44.71
0.5 | 240 | 80 | 80 | 200 | 795 | 2552 | 28 | 19.29
0.5 | 320 | 80 | 0 | 200 | 825 | 2542 | 90 | 32.64
0.45 | 360 | 0 | 40 | 180 | 735 | 2438 | 90 | 33.87
0.5 | 320 | 40 | 40 | 200 | 830 | 2515 | 7 | 22.4
0.5 | 320 | 40 | 40 | 200 | 830 | 2515 | 28 | 30.31
0.45 | 320 | 40 | 40 | 180 | 725 | 2554 | 7 | 30.77
0.45 | 320 | 40 | 40 | 180 | 725 | 2554 | 28 | 34.54
0.45 | 280 | 40 | 80 | 180 | 750 | 2557 | 7 | 18.41
0.45 | 360 | 40 | 0 | 180 | 785 | 2632 | 90 | 36.45
0.5 | 320 | 40 | 40 | 200 | 830 | 2515 | 90 | 48.84
0.45 | 320 | 40 | 40 | 180 | 725 | 2554 | 28 | 34.54
0.4 | 320 | 0 | 80 | 160 | 690 | 2468 | 90 | 44.71
0.45 | 320 | 40 | 40 | 180 | 723 | 2561 | 90 | 36.23
0.5 | 320 | 40 | 40 | 200 | 830 | 2515 | 90 | 48.84
0.45 | 280 | 40 | 80 | 180 | 750 | 2557 | 90 | 32.21
0.4 | 400 | 0 | 0 | 160 | 680 | 2366 | 7 | 34.79
0.45 | 360 | 40 | 0 | 180 | 785 | 2632 | 7 | 26.92
0.45 | 320 | 40 | 40 | 180 | 725 | 2576 | 7 | 28.97
0.5 | 320 | 40 | 40 | 200 | 830 | 2515 | 90 | 48.84
0.4 | 320 | 40 | 40 | 160 | 790 | 2551 | 7 | 33.01
0.5 | 400 | 0 | 0 | 200 | 830 | 2381 | 28 | 32.51
0.5 | 320 | 0 | 80 | 200 | 765 | 2469 | 28 | 30.27
0.4 | 400 | 0 | 0 | 160 | 680 | 2366 | 90 | 56.56
0.45 | 320 | 40 | 40 | 180 | 723 | 2561 | 7 | 26.18
0.5 | 320 | 40 | 40 | 200 | 830 | 2515 | 28 | 30.31
0.45 | 320 | 40 | 40 | 180 | 725 | 2576 | 7 | 28.97
0.5 | 400 | 0 | 0 | 200 | 830 | 2381 | 7 | 23.06
0.4 | 240 | 80 | 80 | 160 | 710 | 2490 | 28 | 22
0.45 | 320 | 40 | 40 | 180 | 723 | 2561 | 7 | 26.18
0.5 | 320 | 80 | 0 | 200 | 825 | 2542 | 28 | 26.66
0.45 | 280 | 80 | 40 | 180 | 780 | 2617 | 7 | 23.03
0.45 | 320 | 40 | 40 | 180 | 725 | 2554 | 28 | 34.54
0.5 | 400 | 0 | 0 | 200 | 830 | 2381 | 28 | 32.51
0.5 | 320 | 40 | 40 | 200 | 830 | 2515 | 90 | 48.84
0.45 | 280 | 80 | 40 | 180 | 780 | 2617 | 7 | 23.03
0.45 | 280 | 40 | 80 | 180 | 750 | 2557 | 90 | 32.21
0.5 | 400 | 0 | 0 | 200 | 830 | 2381 | 7 | 23.06
0.45 | 320 | 40 | 40 | 180 | 725 | 2554 | 90 | 37.82
0.45 | 360 | 0 | 40 | 180 | 735 | 2438 | 7 | 21.83
0.45 | 320 | 40 | 40 | 180 | 725 | 2576 | 90 | 37.48
0.5 | 240 | 80 | 80 | 200 | 795 | 2552 | 7 | 16.12
0.4 | 320 | 80 | 0 | 160 | 660 | 2490 | 28 | 36.49
0.45 | 320 | 40 | 40 | 180 | 725 | 2554 | 28 | 34.54
0.5 | 400 | 0 | 0 | 200 | 830 | 2381 | 7 | 23.06
0.45 | 280 | 40 | 80 | 180 | 750 | 2557 | 90 | 32.21
0.4 | 320 | 80 | 0 | 160 | 660 | 2490 | 28 | 36.49
0.4 | 400 | 0 | 0 | 160 | 680 | 2366 | 28 | 37.75
0.4 | 240 | 80 | 80 | 160 | 710 | 2490 | 28 | 22
0.4 | 320 | 0 | 80 | 160 | 690 | 2468 | 28 | 29.81
0.45 | 320 | 40 | 40 | 180 | 723 | 2561 | 7 | 26.18
0.5 | 240 | 80 | 80 | 200 | 795 | 2552 | 7 | 16.12
0.5 | 400 | 0 | 0 | 200 | 830 | 2381 | 28 | 32.51
0.5 | 320 | 40 | 40 | 200 | 830 | 2515 | 7 | 22.4
0.45 | 360 | 0 | 40 | 180 | 735 | 2438 | 90 | 33.87
0.45 | 360 | 40 | 0 | 180 | 785 | 2632 | 90 | 36.45
0.45 | 320 | 40 | 40 | 180 | 723 | 2561 | 90 | 36.23
0.4 | 400 | 0 | 0 | 160 | 680 | 2366 | 90 | 56.56
0.45 | 280 | 40 | 80 | 180 | 750 | 2557 | 7 | 18.41
0.45 | 280 | 80 | 40 | 180 | 780 | 2617 | 7 | 23.03
0.5 | 320 | 80 | 0 | 200 | 825 | 2542 | 7 | 23.9
0.4 | 400 | 0 | 0 | 160 | 680 | 2366 | 90 | 56.56
0.5 | 320 | 0 | 80 | 200 | 765 | 2469 | 7 | 23.46
0.4 | 320 | 80 | 0 | 160 | 660 | 2490 | 28 | 36.49
0.4 | 400 | 0 | 0 | 160 | 680 | 2366 | 7 | 34.79
0.5 | 240 | 80 | 80 | 200 | 795 | 2552 | 90 | 26.1
0.5 | 240 | 80 | 80 | 200 | 795 | 2552 | 90 | 26.1
0.45 | 360 | 0 | 40 | 180 | 735 | 2438 | 7 | 21.83
0.4 | 320 | 80 | 0 | 160 | 660 | 2490 | 28 | 36.49
0.45 | 320 | 40 | 40 | 180 | 725 | 2576 | 90 | 37.48
0.4 | 320 | 80 | 0 | 160 | 660 | 2490 | 90 | 47.88
0.4 | 320 | 40 | 40 | 160 | 790 | 2551 | 7 | 33.01
0.45 | 320 | 40 | 40 | 180 | 723 | 2561 | 7 | 26.18
0.4 | 240 | 80 | 80 | 160 | 710 | 2490 | 28 | 22
0.5 | 400 | 0 | 0 | 200 | 830 | 2381 | 28 | 32.51
0.45 | 360 | 0 | 40 | 180 | 735 | 2438 | 28 | 29.68
0.4 | 400 | 0 | 0 | 160 | 680 | 2366 | 28 | 37.75
0.5 | 240 | 80 | 80 | 200 | 795 | 2552 | 28 | 19.29
0.5 | 320 | 80 | 0 | 200 | 825 | 2542 | 90 | 32.64
0.45 | 320 | 40 | 40 | 180 | 723 | 2561 | 7 | 26.18
0.5 | 320 | 0 | 80 | 200 | 765 | 2469 | 90 | 39.59
0.45 | 360 | 0 | 40 | 180 | 735 | 2438 | 90 | 33.87
0.45 | 320 | 40 | 40 | 180 | 725 | 2554 | 90 | 37.82
0.45 | 360 | 0 | 40 | 180 | 735 | 2438 | 90 | 33.87
0.5 | 400 | 0 | 0 | 200 | 830 | 2381 | 28 | 32.51
0.5 | 400 | 0 | 0 | 200 | 830 | 2381 | 7 | 23.06
0.4 | 240 | 80 | 80 | 160 | 710 | 2490 | 90 | 36.27
0.45 | 320 | 40 | 40 | 180 | 723 | 2561 | 90 | 36.23
0.45 | 320 | 40 | 40 | 180 | 725 | 2576 | 90 | 37.48
0.45 | 320 | 40 | 40 | 180 | 725 | 2576 | 28 | 32.44
0.45 | 320 | 40 | 40 | 180 | 723 | 2561 | 90 | 36.23
0.4 | 400 | 0 | 0 | 160 | 680 | 2366 | 28 | 37.75
0.5 | 320 | 0 | 80 | 200 | 765 | 2469 | 90 | 39.59
0.5 | 320 | 0 | 80 | 200 | 765 | 2469 | 7 | 23.46
0.4 | 400 | 0 | 0 | 160 | 680 | 2366 | 28 | 37.75
0.45 | 280 | 80 | 40 | 180 | 780 | 2617 | 7 | 23.03
0.45 | 360 | 0 | 40 | 180 | 735 | 2438 | 28 | 29.68
0.5 | 320 | 0 | 80 | 200 | 765 | 2469 | 28 | 30.27
0.4 | 240 | 80 | 80 | 160 | 710 | 2490 | 7 | 16.61
0.45 | 360 | 40 | 0 | 180 | 785 | 2632 | 7 | 26.92
0.45 | 360 | 0 | 40 | 180 | 735 | 2438 | 28 | 29.68
0.45 | 280 | 40 | 80 | 180 | 750 | 2557 | 90 | 32.21
0.45 | 360 | 0 | 40 | 180 | 735 | 2438 | 90 | 33.87
0.45 | 280 | 80 | 40 | 180 | 780 | 2617 | 90 | 35.08
0.45 | 280 | 40 | 80 | 180 | 750 | 2557 | 90 | 32.21
0.4 | 240 | 80 | 80 | 160 | 710 | 2490 | 7 | 16.61
0.4 | 400 | 0 | 0 | 160 | 680 | 2366 | 90 | 56.56
0.4 | 240 | 80 | 80 | 160 | 710 | 2490 | 28 | 22
0.4 | 320 | 0 | 80 | 160 | 690 | 2468 | 28 | 29.81
0.4 | 320 | 0 | 80 | 160 | 690 | 2468 | 7 | 19.14
0.5 | 320 | 0 | 80 | 200 | 765 | 2469 | 28 | 30.27
0.45 | 320 | 40 | 40 | 180 | 725 | 2576 | 7 | 28.97
0.5 | 320 | 0 | 80 | 200 | 765 | 2469 | 28 | 30.27
0.45 | 320 | 40 | 40 | 180 | 725 | 2576 | 28 | 32.44
0.45 | 280 | 80 | 40 | 180 | 780 | 2617 | 7 | 23.03
0.5 | 320 | 40 | 40 | 200 | 830 | 2515 | 28 | 30.31
0.4 | 320 | 0 | 80 | 160 | 690 | 2468 | 28 | 29.81
0.5 | 320 | 80 | 0 | 200 | 825 | 2542 | 28 | 26.66
0.45 | 320 | 40 | 40 | 180 | 723 | 2561 | 28 | 32.32
0.45 | 320 | 40 | 40 | 180 | 723 | 2561 | 28 | 32.32
0.45 | 360 | 0 | 40 | 180 | 735 | 2438 | 28 | 29.68
0.5 | 400 | 0 | 0 | 200 | 830 | 2381 | 28 | 32.51
0.5 | 320 | 80 | 0 | 200 | 825 | 2542 | 7 | 23.9
0.45 | 280 | 40 | 80 | 180 | 750 | 2557 | 28 | 24.02
0.45 | 280 | 80 | 40 | 180 | 780 | 2617 | 28 | 30.67
0.5 | 320 | 0 | 80 | 200 | 765 | 2469 | 90 | 39.59
0.45 | 360 | 0 | 40 | 180 | 735 | 2438 | 7 | 21.83
0.4 | 240 | 80 | 80 | 160 | 710 | 2490 | 7 | 16.61
0.45 | 280 | 40 | 80 | 180 | 750 | 2557 | 7 | 18.41
0.45 | 320 | 40 | 40 | 180 | 725 | 2576 | 90 | 37.48
0.45 | 320 | 40 | 40 | 180 | 725 | 2554 | 28 | 34.54
0.5 | 320 | 80 | 0 | 200 | 825 | 2542 | 7 | 23.9
0.5 | 320 | 0 | 80 | 200 | 765 | 2469 | 90 | 39.59
0.5 | 400 | 0 | 0 | 200 | 830 | 2381 | 7 | 23.06
0.45 | 360 | 0 | 40 | 180 | 735 | 2438 | 28 | 29.68
0.4 | 400 | 0 | 0 | 160 | 680 | 2366 | 28 | 37.75
0.4 | 240 | 80 | 80 | 160 | 710 | 2490 | 28 | 22
0.5 | 320 | 0 | 80 | 200 | 765 | 2469 | 7 | 23.46
0.45 | 360 | 0 | 40 | 180 | 735 | 2438 | 90 | 33.87
0.5 | 320 | 80 | 0 | 200 | 825 | 2542 | 28 | 26.66
0.5 | 240 | 80 | 80 | 200 | 795 | 2552 | 7 | 16.12
0.45 | 320 | 40 | 40 | 180 | 725 | 2576 | 7 | 28.97
0.5 | 400 | 0 | 0 | 200 | 830 | 2381 | 90 | 40.72
0.4 | 320 | 0 | 80 | 160 | 690 | 2468 | 28 | 29.81
0.4 | 400 | 0 | 0 | 160 | 680 | 2366 | 90 | 56.56
0.4 | 320 | 80 | 0 | 160 | 660 | 2490 | 7 | 34.39
0.45 | 280 | 40 | 80 | 180 | 750 | 2557 | 28 | 24.02
0.45 | 320 | 40 | 40 | 180 | 723 | 2561 | 90 | 36.23
0.45 | 320 | 40 | 40 | 180 | 725 | 2576 | 28 | 32.44
0.4 | 320 | 0 | 80 | 160 | 690 | 2468 | 7 | 19.14
0.5 | 320 | 40 | 40 | 200 | 830 | 2515 | 7 | 22.4
0.4 | 240 | 80 | 80 | 160 | 710 | 2490 | 90 | 36.27
0.45 | 320 | 40 | 40 | 180 | 725 | 2554 | 90 | 37.82
0.5 | 320 | 80 | 0 | 200 | 825 | 2542 | 28 | 26.66
0.45 | 320 | 40 | 40 | 180 | 725 | 2554 | 7 | 30.77
0.45 | 320 | 40 | 40 | 180 | 725 | 2576 | 28 | 32.44
0.5 | 240 | 80 | 80 | 200 | 795 | 2552 | 90 | 26.1
0.45 | 320 | 40 | 40 | 180 | 723 | 2561 | 90 | 36.23
0.4 | 400 | 0 | 0 | 160 | 680 | 2366 | 7 | 34.79
0.4 | 320 | 80 | 0 | 160 | 660 | 2490 | 28 | 36.49
0.5 | 320 | 40 | 40 | 200 | 830 | 2515 | 28 | 30.31
0.4 | 320 | 80 | 0 | 160 | 660 | 2490 | 28 | 36.49
0.4 | 320 | 40 | 40 | 160 | 790 | 2551 | 7 | 33.01
0.5 | 240 | 80 | 80 | 200 | 795 | 2552 | 7 | 16.12
0.5 | 400 | 0 | 0 | 200 | 830 | 2381 | 28 | 32.51
0.5 | 400 | 0 | 0 | 200 | 830 | 2381 | 90 | 40.72
0.5 | 400 | 0 | 0 | 200 | 830 | 2381 | 28 | 32.51
0.4 | 320 | 0 | 80 | 160 | 690 | 2468 | 28 | 29.81
0.5 | 400 | 0 | 0 | 200 | 830 | 2381 | 28 | 32.51
0.5 | 400 | 0 | 0 | 200 | 830 | 2381 | 90 | 40.72
0.5 | 320 | 0 | 80 | 200 | 765 | 2469 | 28 | 30.27
0.45 | 320 | 40 | 40 | 180 | 725 | 2576 | 28 | 32.44
0.5 | 320 | 80 | 0 | 200 | 825 | 2542 | 28 | 26.66
0.4 | 320 | 40 | 40 | 160 | 790 | 2551 | 7 | 33.01
0.4 | 320 | 0 | 80 | 160 | 690 | 2468 | 7 | 19.14
0.4 | 320 | 40 | 40 | 160 | 790 | 2551 | 28 | 34.55
0.45 | 320 | 40 | 40 | 180 | 725 | 2554 | 28 | 34.54
0.4 | 400 | 0 | 0 | 160 | 680 | 2366 | 90 | 56.56
0.45 | 360 | 0 | 40 | 180 | 735 | 2438 | 7 | 21.83
0.45 | 320 | 40 | 40 | 180 | 725 | 2576 | 7 | 28.97
0.45 | 280 | 40 | 80 | 180 | 750 | 2557 | 90 | 32.21
0.45 | 320 | 40 | 40 | 180 | 725 | 2554 | 28 | 34.54
0.45 | 320 | 40 | 40 | 180 | 725 | 2554 | 28 | 34.54
0.5 | 240 | 80 | 80 | 200 | 795 | 2552 | 90 | 26.1
0.5 | 320 | 0 | 80 | 200 | 765 | 2469 | 28 | 30.27
0.4 | 320 | 80 | 0 | 160 | 660 | 2490 | 7 | 34.39
0.45 | 320 | 40 | 40 | 180 | 725 | 2554 | 28 | 34.54
0.45 | 280 | 80 | 40 | 180 | 780 | 2617 | 28 | 30.67
0.4 | 400 | 0 | 0 | 160 | 680 | 2366 | 28 | 37.75
0.5 | 320 | 80 | 0 | 200 | 825 | 2542 | 7 | 23.9
0.4 | 320 | 80 | 0 | 160 | 660 | 2490 | 90 | 47.88
0.45 | 280 | 80 | 40 | 180 | 780 | 2617 | 7 | 23.03
0.45 | 360 | 0 | 40 | 180 | 735 | 2438 | 28 | 29.68
0.4 | 400 | 0 | 0 | 160 | 680 | 2366 | 7 | 34.79
0.4 | 400 | 0 | 0 | 160 | 680 | 2366 | 90 | 56.56
0.5 | 320 | 0 | 80 | 200 | 765 | 2469 | 28 | 30.27
0.45 | 320 | 40 | 40 | 180 | 723 | 2561 | 28 | 32.32
0.5 | 320 | 0 | 80 | 200 | 765 | 2469 | 90 | 39.59
0.45 | 360 | 0 | 40 | 180 | 735 | 2438 | 7 | 21.83
0.4 | 400 | 0 | 0 | 160 | 680 | 2366 | 28 | 37.75
0.45 | 320 | 40 | 40 | 180 | 725 | 2576 | 28 | 32.44
0.5 | 240 | 80 | 80 | 200 | 795 | 2552 | 90 | 26.1
0.4 | 240 | 80 | 80 | 160 | 710 | 2490 | 28 | 22
0.45 | 360 | 0 | 40 | 180 | 735 | 2438 | 7 | 21.83
0.45 | 280 | 80 | 40 | 180 | 780 | 2617 | 28 | 30.67
0.5 | 320 | 0 | 80 | 200 | 765 | 2469 | 7 | 23.46
0.5 | 240 | 80 | 80 | 200 | 795 | 2552 | 7 | 16.12
0.5 | 320 | 0 | 80 | 200 | 765 | 2469 | 90 | 39.59
0.5 | 320 | 40 | 40 | 200 | 830 | 2515 | 90 | 48.84
0.45 | 360 | 0 | 40 | 180 | 735 | 2438 | 90 | 33.87
0.5 | 240 | 80 | 80 | 200 | 795 | 2552 | 90 | 26.1
0.4 | 240 | 80 | 80 | 160 | 710 | 2490 | 90 | 36.27
0.45 | 280 | 80 | 40 | 180 | 780 | 2617 | 28 | 30.67
0.45 | 360 | 40 | 0 | 180 | 785 | 2632 | 28 | 33.96
0.45 | 360 | 40 | 0 | 180 | 785 | 2632 | 28 | 33.96
0.45 | 360 | 40 | 0 | 180 | 785 | 2632 | 7 | 26.92
0.45 | 360 | 40 | 0 | 180 | 785 | 2632 | 28 | 33.96
0.5 | 320 | 0 | 80 | 200 | 765 | 2469 | 90 | 39.59
0.4 | 320 | 40 | 40 | 160 | 790 | 2551 | 90 | 46.81
0.45 | 280 | 80 | 40 | 180 | 780 | 2617 | 90 | 35.08
0.5 | 320 | 0 | 80 | 200 | 765 | 2469 | 7 | 23.46
0.4 | 320 | 0 | 80 | 160 | 690 | 2468 | 28 | 29.81
0.4 | 320 | 40 | 40 | 160 | 790 | 2551 | 90 | 46.81
0.4 | 320 | 0 | 80 | 160 | 690 | 2468 | 28 | 29.81
0.45 | 320 | 40 | 40 | 180 | 725 | 2576 | 90 | 37.48
0.5 | 400 | 0 | 0 | 200 | 830 | 2381 | 90 | 40.72
0.4 | 320 | 40 | 40 | 160 | 790 | 2551 | 28 | 34.55
0.45 | 320 | 40 | 40 | 180 | 725 | 2554 | 90 | 37.82
0.45 | 320 | 40 | 40 | 180 | 725 | 2554 | 7 | 30.77
0.5 | 400 | 0 | 0 | 200 | 830 | 2381 | 28 | 32.51
0.45 | 320 | 40 | 40 | 180 | 725 | 2576 | 28 | 32.44
0.45 | 280 | 80 | 40 | 180 | 780 | 2617 | 28 | 30.67
0.45 | 320 | 40 | 40 | 180 | 725 | 2554 | 7 | 30.77
0.45 | 320 | 40 | 40 | 180 | 725 | 2576 | 28 | 32.44
0.45 | 320 | 40 | 40 | 180 | 723 | 2561 | 28 | 32.32
0.5 | 400 | 0 | 0 | 200 | 830 | 2381 | 7 | 23.06
0.45 | 280 | 80 | 40 | 180 | 780 | 2617 | 7 | 23.03
0.45 | 320 | 40 | 40 | 180 | 725 | 2554 | 28 | 34.54
0.45 | 320 | 40 | 40 | 180 | 723 | 2561 | 90 | 36.23
0.5 | 400 | 0 | 0 | 200 | 830 | 2381 | 7 | 23.06
0.45 | 320 | 40 | 40 | 180 | 723 | 2561 | 7 | 26.18
0.45 | 360 | 40 | 0 | 180 | 785 | 2632 | 7 | 26.92
0.45 | 320 | 40 | 40 | 180 | 725 | 2576 | 90 | 37.48
0.5 | 320 | 80 | 0 | 200 | 825 | 2542 | 28 | 26.66
0.4 | 320 | 80 | 0 | 160 | 660 | 2490 | 28 | 36.49
0.5 | 320 | 80 | 0 | 200 | 825 | 2542 | 7 | 23.9
0.45 | 360 | 0 | 40 | 180 | 735 | 2438 | 90 | 33.87
0.5 | 320 | 40 | 40 | 200 | 830 | 2515 | 28 | 30.31
0.45 | 320 | 40 | 40 | 180 | 725 | 2554 | 7 | 30.77
0.4 | 320 | 80 | 0 | 160 | 660 | 2490 | 28 | 36.49
0.5 | 320 | 80 | 0 | 200 | 825 | 2542 | 28 | 26.66
0.45 | 280 | 40 | 80 | 180 | 750 | 2557 | 90 | 32.21
0.4 | 320 | 80 | 0 | 160 | 660 | 2490 | 90 | 47.88
0.4 | 320 | 40 | 40 | 160 | 790 | 2551 | 90 | 46.81
0.45 | 360 | 0 | 40 | 180 | 735 | 2438 | 7 | 21.83
0.45 | 280 | 80 | 40 | 180 | 780 | 2617 | 90 | 35.08
0.5 | 320 | 80 | 0 | 200 | 825 | 2542 | 7 | 23.9
0.4 | 320 | 80 | 0 | 160 | 660 | 2490 | 7 | 34.39
0.4 | 400 | 0 | 0 | 160 | 680 | 2366 | 90 | 56.56
0.4 | 320 | 0 | 80 | 160 | 690 | 2468 | 90 | 44.71
0.45 | 360 | 40 | 0 | 180 | 785 | 2632 | 90 | 36.45
0.4 | 320 | 40 | 40 | 160 | 790 | 2551 | 7 | 33.01
0.5 | 320 | 0 | 80 | 200 | 765 | 2469 | 28 | 30.27
0.45 | 360 | 0 | 40 | 180 | 735 | 2438 | 90 | 33.87
0.45 | 280 | 80 | 40 | 180 | 780 | 2617 | 28 | 30.67
0.45 | 360 | 40 | 0 | 180 | 785 | 2632 | 7 | 26.92
0.4 | 400 | 0 | 0 | 160 | 680 | 2366 | 7 | 34.79
0.5 | 240 | 80 | 80 | 200 | 795 | 2552 | 90 | 26.1
0.45 | 320 | 40 | 40 | 180 | 725 | 2576 | 90 | 37.48
0.45 | 320 | 40 | 40 | 180 | 725 | 2576 | 28 | 32.44
0.4 | 400 | 0 | 0 | 160 | 680 | 2366 | 7 | 34.79
0.45 | 320 | 40 | 40 | 180 | 725 | 2554 | 90 | 37.82
0.4 | 240 | 80 | 80 | 160 | 710 | 2490 | 90 | 36.27
0.5 | 240 | 80 | 80 | 200 | 795 | 2552 | 28 | 19.29
0.4 | 320 | 40 | 40 | 160 | 790 | 2551 | 90 | 46.81
0.4 | 400 | 0 | 0 | 160 | 680 | 2366 | 7 | 34.79
0.5 | 240 | 80 | 80 | 200 | 795 | 2552 | 7 | 16.12
0.45 | 280 | 80 | 40 | 180 | 780 | 2617 | 90 | 35.08
0.4 | 400 | 0 | 0 | 160 | 680 | 2366 | 7 | 34.79
0.45 | 280 | 40 | 80 | 180 | 750 | 2557 | 28 | 24.02
0.45 | 360 | 0 | 40 | 180 | 735 | 2438 | 90 | 33.87
0.4 | 320 | 80 | 0 | 160 | 660 | 2490 | 90 | 47.88
0.5 | 320 | 80 | 0 | 200 | 825 | 2542 | 7 | 23.9
0.45 | 280 | 40 | 80 | 180 | 750 | 2557 | 7 | 18.41
0.45 | 360 | 0 | 40 | 180 | 735 | 2438 | 28 | 29.68
0.45 | 360 | 40 | 0 | 180 | 785 | 2632 | 90 | 36.45
0.5 | 320 | 0 | 80 | 200 | 765 | 2469 | 90 | 39.59
0.45 | 320 | 40 | 40 | 180 | 725 | 2576 | 7 | 28.97
0.4 | 400 | 0 | 0 | 160 | 680 | 2366 | 7 | 34.79
0.4 | 400 | 0 | 0 | 160 | 680 | 2366 | 28 | 37.75
0.45 | 360 | 0 | 40 | 180 | 735 | 2438 | 7 | 21.83
0.45 | 320 | 40 | 40 | 180 | 725 | 2576 | 90 | 37.48
0.45 | 360 | 40 | 0 | 180 | 785 | 2632 | 90 | 36.45
0.5 | 320 | 40 | 40 | 200 | 830 | 2515 | 7 | 22.4
0.4 | 240 | 80 | 80 | 160 | 710 | 2490 | 7 | 16.61
0.4 | 320 | 0 | 80 | 160 | 690 | 2468 | 90 | 44.71
0.5 | 240 | 80 | 80 | 200 | 795 | 2552 | 7 | 16.12
0.4 | 320 | 40 | 40 | 160 | 790 | 2551 | 7 | 33.01
0.45 | 360 | 40 | 0 | 180 | 785 | 2632 | 28 | 33.96
0.45 | 360 | 0 | 40 | 180 | 735 | 2438 | 28 | 29.68
0.45 | 320 | 40 | 40 | 180 | 725 | 2554 | 7 | 30.77
0.45 | 360 | 40 | 0 | 180 | 785 | 2632 | 90 | 36.45
0.4 | 240 | 80 | 80 | 160 | 710 | 2490 | 7 | 16.61
0.5 | 320 | 80 | 0 | 200 | 825 | 2542 | 90 | 32.64
0.45 | 280 | 40 | 80 | 180 | 750 | 2557 | 90 | 32.21
0.4 | 240 | 80 | 80 | 160 | 710 | 2490 | 90 | 36.27
0.45 | 320 | 40 | 40 | 180 | 725 | 2554 | 90 | 37.82
0.45 | 280 | 80 | 40 | 180 | 780 | 2617 | 90 | 35.08
0.5 | 240 | 80 | 80 | 200 | 795 | 2552 | 28 | 19.29
0.5 | 320 | 40 | 40 | 200 | 830 | 2515 | 28 | 30.31
0.5 | 320 | 0 | 80 | 200 | 765 | 2469 | 28 | 30.27
0.4 | 320 | 0 | 80 | 160 | 690 | 2468 | 28 | 29.81
0.5 | 320 | 40 | 40 | 200 | 830 | 2515 | 90 | 48.84
0.4 | 240 | 80 | 80 | 160 | 710 | 2490 | 28 | 22
0.5 | 320 | 0 | 80 | 200 | 765 | 2469 | 28 | 30.27
0.45 | 280 | 40 | 80 | 180 | 750 | 2557 | 90 | 32.21
0.4 | 240 | 80 | 80 | 160 | 710 | 2490 | 90 | 36.27
0.4 | 240 | 80 | 80 | 160 | 710 | 2490 | 28 | 22
0.45 | 320 | 40 | 40 | 180 | 723 | 2561 | 7 | 26.18
0.4 | 320 | 40 | 40 | 160 | 790 | 2551 | 28 | 34.55
0.45 | 320 | 40 | 40 | 180 | 725 | 2576 | 28 | 32.44
0.45 | 280 | 40 | 80 | 180 | 750 | 2557 | 90 | 32.21
0.45 | 320 | 40 | 40 | 180 | 725 | 2576 | 90 | 37.48
0.45 | 280 | 40 | 80 | 180 | 750 | 2557 | 28 | 24.02
0.5 | 240 | 80 | 80 | 200 | 795 | 2552 | 7 | 16.12
0.5 | 320 | 0 | 80 | 200 | 765 | 2469 | 90 | 39.59
0.5 | 400 | 0 | 0 | 200 | 830 | 2381 | 90 | 40.72
0.45 | 280 | 40 | 80 | 180 | 750 | 2557 | 28 | 24.02
0.5 | 320 | 80 | 0 | 200 | 825 | 2542 | 28 | 26.66
0.45 | 280 | 40 | 80 | 180 | 750 | 2557 | 7 | 18.41
0.4 | 320 | 40 | 40 | 160 | 790 | 2551 | 28 | 34.55
0.4 | 320 | 40 | 40 | 160 | 790 | 2551 | 7 | 33.01
0.45 | 360 | 40 | 0 | 180 | 785 | 2632 | 28 | 33.96
0.4 | 320 | 40 | 40 | 160 | 790 | 2551 | 28 | 34.55