## MCSS500
Article Title: Producing sustainable binding material using marble waste blended with fly ash and rice husk ask for building materials
Journal: Reviews on Advanced Materials Science
Source of Experimental Data: https://doi.org/10.1016/j.rineng.2023.101435
Marble cement (kg/m3) | Fly ash (kg/m3) | Rice husk ash (kg/m3) | Testing age (days) | CS (MPa) | FS (MPa)
492 | 0 | 0 | 28 | 6.79 | 1.79
492 | 0 | 0 | 28 | 6.36 | 1.46
492 | 0 | 0 | 28 | 6.31 | 2.31
393.6 | 98.4 | 0 | 28 | 7.36 | 2.16
393.6 | 98.4 | 0 | 28 | 7.15 | 2.02
393.6 | 98.4 | 0 | 28 | 7.72 | 1.72
344.4 | 147.6 | 0 | 28 | 7.71 | 1.86
344.4 | 147.6 | 0 | 28 | 7.51 | 2.51
344.4 | 147.6 | 0 | 28 | 7.96 | 1.96
295.2 | 196.8 | 0 | 28 | 8.64 | 2.64
295.2 | 196.8 | 0 | 28 | 7.54 | 2.5
295.2 | 196.8 | 0 | 28 | 7.87 | 2.28
393.6 | 0 | 98.4 | 28 | 8.24 | 2.26
393.6 | 0 | 98.4 | 28 | 8.91 | 2.92
393.6 | 0 | 98.4 | 28 | 8.36 | 2.68
344.4 | 0 | 147.6 | 28 | 9.17 | 2.64
344.4 | 0 | 147.6 | 28 | 8.52 | 2.42
344.4 | 0 | 147.6 | 28 | 9.23 | 3.02
295.2 | 0 | 196.8 | 28 | 10.68 | 2.18
295.2 | 0 | 196.8 | 28 | 7.64 | 2.44
295.2 | 0 | 196.8 | 28 | 6.64 | 2.96
492 | 0 | 0 | 91 | 10.84 | 2.54
492 | 0 | 0 | 91 | 11.32 | 3.32
492 | 0 | 0 | 91 | 10.98 | 2.38
393.6 | 98.4 | 0 | 91 | 11.91 | 2.91
393.6 | 98.4 | 0 | 91 | 12.44 | 3.56
393.6 | 98.4 | 0 | 91 | 12.79 | 2.79
344.4 | 147.6 | 0 | 91 | 13.38 | 3.38
344.4 | 147.6 | 0 | 91 | 13.6 | 3.28
344.4 | 147.6 | 0 | 91 | 13.52 | 2.98
295.2 | 196.8 | 0 | 91 | 14.44 | 3.44
295.2 | 196.8 | 0 | 91 | 14.82 | 3.82
295.2 | 196.8 | 0 | 91 | 14.7 | 2.7
393.6 | 0 | 98.4 | 91 | 16.78 | 3.78
393.6 | 0 | 98.4 | 91 | 15.84 | 2.81
393.6 | 0 | 98.4 | 91 | 15.98 | 3.98
344.4 | 0 | 147.6 | 91 | 16.43 | 3.62
344.4 | 0 | 147.6 | 91 | 16.8 | 3.8
344.4 | 0 | 147.6 | 91 | 17.46 | 3.46
295.2 | 0 | 196.8 | 91 | 15.21 | 4.02
295.2 | 0 | 196.8 | 91 | 16.19 | 3.14
295.2 | 0 | 196.8 | 91 | 14.96 | 3.14
492 | 0 | 0 | 182 | 15.65 | 2.92
492 | 0 | 0 | 182 | 16.5 | 3.5
492 | 0 | 0 | 182 | 16.12 | 3.22
393.6 | 98.4 | 0 | 182 | 17.08 | 4.08
393.6 | 98.4 | 0 | 182 | 17.34 | 3.3
393.6 | 98.4 | 0 | 182 | 18.04 | 3.04
344.4 | 147.6 | 0 | 182 | 18.79 | 3.52
344.4 | 147.6 | 0 | 182 | 17.98 | 3.24
344.4 | 147.6 | 0 | 182 | 18.96 | 3.92
295.2 | 196.8 | 0 | 182 | 19.29 | 4.12
295.2 | 196.8 | 0 | 182 | 19.95 | 3.68
295.2 | 196.8 | 0 | 182 | 19.2 | 3.34
393.6 | 0 | 98.4 | 182 | 20.58 | 3.58
393.6 | 0 | 98.4 | 182 | 21.45 | 4.46
393.6 | 0 | 98.4 | 182 | 18.82 | 3.84
344.4 | 0 | 147.6 | 182 | 20.32 | 4.32
344.4 | 0 | 147.6 | 182 | 22.72 | 4.72
344.4 | 0 | 147.6 | 182 | 20.54 | 3.54
295.2 | 0 | 196.8 | 182 | 20.56 | 3.56
295.2 | 0 | 196.8 | 182 | 20.34 | 4.24
295.2 | 0 | 196.8 | 182 | 18.56 | 3.56
492 | 0 | 0 | 364 | 20.7 | 3.78
492 | 0 | 0 | 364 | 19.68 | 3.68
492 | 0 | 0 | 364 | 19.45 | 3.54
393.6 | 98.4 | 0 | 364 | 21.7 | 3.46
393.6 | 98.4 | 0 | 364 | 22.38 | 4.04
393.6 | 98.4 | 0 | 364 | 20.04 | 4.02
344.4 | 147.6 | 0 | 364 | 22.98 | 3.72
344.4 | 147.6 | 0 | 364 | 20.82 | 3.82
344.4 | 147.6 | 0 | 364 | 21.88 | 4.28
295.2 | 196.8 | 0 | 364 | 23.04 | 4.34
295.2 | 196.8 | 0 | 364 | 22.12 | 4.18
295.2 | 196.8 | 0 | 364 | 22.61 | 3.76
393.6 | 0 | 98.4 | 364 | 23.95 | 3.98
393.6 | 0 | 98.4 | 364 | 24.49 | 4.66
393.6 | 0 | 98.4 | 364 | 23.33 | 4.92
344.4 | 0 | 147.6 | 364 | 25.86 | 5.58
344.4 | 0 | 147.6 | 364 | 24.56 | 4.58
344.4 | 0 | 147.6 | 364 | 24.78 | 4.78
295.2 | 0 | 196.8 | 364 | 21.98 | 3.98
295.2 | 0 | 196.8 | 364 | 21.92 | 4.62
295.2 | 0 | 196.8 | 364 | 22.05 | 4.26
492 | 0 | 0 | 364 | 19.68 | 3.68
295.2 | 0 | 196.8 | 182 | 18.56 | 3.5
295.2 | 0 | 196.8 | 91 | 14.96 | 3.38
344.4 | 0 | 147.6 | 28 | 8.52 | 4.02
344.4 | 0 | 147.6 | 91 | 16.8 | 3.02
492 | 0 | 0 | 91 | 11.32 | 2.92
344.4 | 0 | 147.6 | 91 | 17.46 | 3.14
393.6 | 98.4 | 0 | 28 | 7.36 | 1.72
344.4 | 147.6 | 0 | 182 | 18.79 | 4.08
295.2 | 0 | 196.8 | 28 | 6.64 | 4.92
344.4 | 0 | 147.6 | 364 | 24.78 | 2.31
492 | 0 | 0 | 182 | 16.12 | 2.92
344.4 | 147.6 | 0 | 182 | 18.96 | 4.26
393.6 | 98.4 | 0 | 364 | 21.7 | 1.72
393.6 | 0 | 98.4 | 364 | 23.33 | 1.46
344.4 | 0 | 147.6 | 28 | 9.17 | 5.58
344.4 | 0 | 147.6 | 364 | 24.78 | 4.34
295.2 | 0 | 196.8 | 182 | 20.34 | 3.54
344.4 | 147.6 | 0 | 364 | 21.88 | 3.56
295.2 | 0 | 196.8 | 28 | 6.64 | 1.72
393.6 | 98.4 | 0 | 28 | 7.72 | 4.02
393.6 | 0 | 98.4 | 364 | 23.95 | 2.68
344.4 | 147.6 | 0 | 28 | 7.51 | 2.92
295.2 | 0 | 196.8 | 182 | 20.56 | 3.92
393.6 | 0 | 98.4 | 182 | 21.45 | 3.98
492 | 0 | 0 | 364 | 19.68 | 2.38
344.4 | 0 | 147.6 | 182 | 20.32 | 3.84
344.4 | 0 | 147.6 | 182 | 22.72 | 4.92
344.4 | 0 | 147.6 | 91 | 16.43 | 3.46
295.2 | 196.8 | 0 | 91 | 14.7 | 2.5
295.2 | 0 | 196.8 | 28 | 7.64 | 2.5
492 | 0 | 0 | 28 | 6.36 | 3.68
393.6 | 98.4 | 0 | 182 | 18.04 | 3.14
295.2 | 196.8 | 0 | 364 | 22.61 | 4.46
295.2 | 0 | 196.8 | 91 | 16.19 | 3.46
295.2 | 0 | 196.8 | 28 | 7.64 | 3.78
344.4 | 147.6 | 0 | 364 | 22.98 | 2.02
295.2 | 0 | 196.8 | 28 | 6.64 | 3.46
492 | 0 | 0 | 364 | 19.45 | 2.26
295.2 | 0 | 196.8 | 364 | 21.98 | 3.84
344.4 | 147.6 | 0 | 91 | 13.38 | 4.46
492 | 0 | 0 | 28 | 6.79 | 3.44
295.2 | 0 | 196.8 | 28 | 10.68 | 2.02
492 | 0 | 0 | 182 | 16.5 | 3.56
344.4 | 0 | 147.6 | 28 | 8.52 | 2.92
344.4 | 147.6 | 0 | 364 | 21.88 | 4.04
393.6 | 98.4 | 0 | 182 | 17.34 | 3.82
344.4 | 0 | 147.6 | 91 | 16.43 | 3.76
393.6 | 0 | 98.4 | 182 | 21.45 | 4.58
344.4 | 147.6 | 0 | 28 | 7.71 | 3.56
393.6 | 98.4 | 0 | 364 | 22.38 | 3.44
393.6 | 0 | 98.4 | 364 | 23.33 | 4.26
393.6 | 98.4 | 0 | 364 | 22.38 | 3.04
344.4 | 147.6 | 0 | 91 | 13.6 | 3.46
393.6 | 98.4 | 0 | 364 | 20.04 | 3.02
344.4 | 0 | 147.6 | 182 | 20.32 | 1.46
295.2 | 196.8 | 0 | 364 | 22.61 | 3.68
492 | 0 | 0 | 182 | 15.65 | 3.3
344.4 | 0 | 147.6 | 182 | 22.72 | 3.76
344.4 | 0 | 147.6 | 91 | 17.46 | 3.98
492 | 0 | 0 | 182 | 15.65 | 3.56
393.6 | 0 | 98.4 | 182 | 21.45 | 3.58
295.2 | 196.8 | 0 | 364 | 22.61 | 4.04
492 | 0 | 0 | 364 | 19.45 | 4.46
393.6 | 98.4 | 0 | 182 | 18.04 | 2.38
344.4 | 147.6 | 0 | 182 | 17.98 | 3.82
295.2 | 196.8 | 0 | 182 | 19.2 | 2.42
344.4 | 147.6 | 0 | 28 | 7.71 | 3.56
295.2 | 196.8 | 0 | 364 | 22.61 | 3.62
344.4 | 147.6 | 0 | 91 | 13.38 | 3.3
344.4 | 0 | 147.6 | 364 | 25.86 | 3.76
393.6 | 98.4 | 0 | 28 | 7.72 | 2.44
393.6 | 98.4 | 0 | 364 | 21.7 | 3.24
295.2 | 0 | 196.8 | 91 | 16.19 | 4.12
492 | 0 | 0 | 364 | 19.68 | 3.5
344.4 | 0 | 147.6 | 91 | 17.46 | 2.81
295.2 | 196.8 | 0 | 91 | 14.82 | 1.72
344.4 | 147.6 | 0 | 182 | 18.96 | 4.62
344.4 | 0 | 147.6 | 28 | 9.23 | 2.54
344.4 | 147.6 | 0 | 28 | 7.71 | 3.3
295.2 | 0 | 196.8 | 28 | 7.64 | 1.96
295.2 | 196.8 | 0 | 364 | 23.04 | 2.44
344.4 | 0 | 147.6 | 28 | 9.23 | 2.96
492 | 0 | 0 | 182 | 16.5 | 1.79
492 | 0 | 0 | 28 | 6.31 | 4.32
344.4 | 147.6 | 0 | 28 | 7.96 | 4.72
344.4 | 0 | 147.6 | 364 | 24.78 | 4.18
344.4 | 0 | 147.6 | 91 | 17.46 | 3.72
492 | 0 | 0 | 182 | 16.5 | 3.82
295.2 | 0 | 196.8 | 182 | 20.34 | 3.92
344.4 | 0 | 147.6 | 364 | 24.78 | 3.98
344.4 | 147.6 | 0 | 364 | 22.98 | 2.7
344.4 | 0 | 147.6 | 182 | 22.72 | 2.38
393.6 | 0 | 98.4 | 182 | 18.82 | 4.08
344.4 | 0 | 147.6 | 364 | 24.78 | 1.96
393.6 | 0 | 98.4 | 364 | 24.49 | 3.44
295.2 | 196.8 | 0 | 364 | 22.61 | 3.24
344.4 | 0 | 147.6 | 182 | 20.54 | 4.92
393.6 | 0 | 98.4 | 182 | 21.45 | 3.82
492 | 0 | 0 | 91 | 10.84 | 4.02
295.2 | 0 | 196.8 | 182 | 20.56 | 3.46
295.2 | 0 | 196.8 | 182 | 18.56 | 2.54
295.2 | 196.8 | 0 | 91 | 14.44 | 4.12
393.6 | 98.4 | 0 | 28 | 7.15 | 2.51
492 | 0 | 0 | 28 | 6.36 | 3.78
393.6 | 98.4 | 0 | 182 | 17.08 | 3.76
393.6 | 0 | 98.4 | 91 | 15.84 | 2.31
492 | 0 | 0 | 182 | 16.5 | 3.58
295.2 | 0 | 196.8 | 182 | 20.56 | 2.42
295.2 | 196.8 | 0 | 364 | 22.12 | 3.84
492 | 0 | 0 | 91 | 10.84 | 2.5
344.4 | 0 | 147.6 | 28 | 8.52 | 3.14
492 | 0 | 0 | 182 | 16.12 | 3.68
492 | 0 | 0 | 28 | 6.31 | 2.38
393.6 | 0 | 98.4 | 182 | 21.45 | 3.54
295.2 | 0 | 196.8 | 364 | 21.98 | 2.98
295.2 | 0 | 196.8 | 364 | 22.05 | 3.84
295.2 | 196.8 | 0 | 91 | 14.7 | 5.58
295.2 | 0 | 196.8 | 182 | 20.34 | 3.78
344.4 | 147.6 | 0 | 364 | 20.82 | 3.82
344.4 | 0 | 147.6 | 364 | 24.78 | 2.02
295.2 | 196.8 | 0 | 182 | 19.95 | 3.76
295.2 | 0 | 196.8 | 182 | 20.56 | 4.78
344.4 | 0 | 147.6 | 182 | 20.54 | 4.66
295.2 | 196.8 | 0 | 28 | 7.87 | 3.04
295.2 | 196.8 | 0 | 28 | 8.64 | 4.34
492 | 0 | 0 | 364 | 19.45 | 2.28
393.6 | 98.4 | 0 | 91 | 11.91 | 3.68
344.4 | 147.6 | 0 | 28 | 7.71 | 3.84
344.4 | 147.6 | 0 | 91 | 13.6 | 2.28
295.2 | 0 | 196.8 | 28 | 6.64 | 5.58
393.6 | 98.4 | 0 | 364 | 21.7 | 2.91
295.2 | 0 | 196.8 | 182 | 20.56 | 3.14
344.4 | 0 | 147.6 | 28 | 8.52 | 3.14
344.4 | 147.6 | 0 | 91 | 13.6 | 4.02
344.4 | 147.6 | 0 | 364 | 20.82 | 4.46
344.4 | 147.6 | 0 | 28 | 7.51 | 2.18
393.6 | 98.4 | 0 | 91 | 11.91 | 2.81
393.6 | 0 | 98.4 | 28 | 8.24 | 3.04
393.6 | 0 | 98.4 | 182 | 20.58 | 3.5
393.6 | 0 | 98.4 | 28 | 8.91 | 3.56
295.2 | 0 | 196.8 | 91 | 14.96 | 3.56
393.6 | 0 | 98.4 | 28 | 8.91 | 3.46
344.4 | 147.6 | 0 | 91 | 13.38 | 4.66
344.4 | 0 | 147.6 | 364 | 24.56 | 2.81
492 | 0 | 0 | 182 | 16.12 | 2.51
295.2 | 0 | 196.8 | 91 | 16.19 | 4.08
344.4 | 0 | 147.6 | 364 | 24.78 | 4.92
295.2 | 196.8 | 0 | 182 | 19.95 | 2.5
344.4 | 0 | 147.6 | 364 | 24.56 | 2.26
393.6 | 98.4 | 0 | 91 | 11.91 | 4.12
295.2 | 196.8 | 0 | 364 | 22.12 | 3.76
393.6 | 0 | 98.4 | 28 | 8.24 | 3.24
344.4 | 147.6 | 0 | 182 | 18.96 | 2.96
492 | 0 | 0 | 91 | 10.84 | 3.56
344.4 | 147.6 | 0 | 91 | 13.38 | 2.96
295.2 | 196.8 | 0 | 28 | 8.64 | 3.76
295.2 | 196.8 | 0 | 91 | 14.44 | 3.78
295.2 | 196.8 | 0 | 364 | 22.12 | 2.5
344.4 | 147.6 | 0 | 182 | 18.79 | 3.32
393.6 | 0 | 98.4 | 91 | 15.84 | 3.38
393.6 | 98.4 | 0 | 182 | 18.04 | 2.96
393.6 | 98.4 | 0 | 182 | 17.34 | 3.72
393.6 | 0 | 98.4 | 364 | 24.49 | 2.02
393.6 | 98.4 | 0 | 28 | 7.15 | 3.54
393.6 | 0 | 98.4 | 91 | 15.84 | 3.24
492 | 0 | 0 | 364 | 20.7 | 1.46
344.4 | 0 | 147.6 | 28 | 9.23 | 4.18
492 | 0 | 0 | 91 | 11.32 | 3.56
393.6 | 0 | 98.4 | 91 | 15.98 | 4.92
492 | 0 | 0 | 364 | 19.68 | 2.64
295.2 | 0 | 196.8 | 91 | 15.21 | 2.91
295.2 | 196.8 | 0 | 91 | 14.82 | 2.92
295.2 | 196.8 | 0 | 182 | 19.95 | 3.98
344.4 | 0 | 147.6 | 182 | 22.72 | 4.46
295.2 | 0 | 196.8 | 364 | 21.98 | 3.72
295.2 | 196.8 | 0 | 91 | 14.7 | 4.92
344.4 | 147.6 | 0 | 364 | 21.88 | 2.18
393.6 | 0 | 98.4 | 182 | 18.82 | 1.72
344.4 | 0 | 147.6 | 182 | 20.32 | 4.26
344.4 | 0 | 147.6 | 364 | 24.56 | 3.8
344.4 | 0 | 147.6 | 364 | 24.78 | 2.42
393.6 | 0 | 98.4 | 91 | 15.98 | 2.31
393.6 | 0 | 98.4 | 364 | 23.95 | 3.68
295.2 | 0 | 196.8 | 182 | 20.34 | 3.28
344.4 | 0 | 147.6 | 28 | 9.17 | 3.46
492 | 0 | 0 | 91 | 11.32 | 2.44
295.2 | 196.8 | 0 | 364 | 22.12 | 3.78
344.4 | 0 | 147.6 | 28 | 9.17 | 2.92
492 | 0 | 0 | 28 | 6.31 | 2.91
344.4 | 0 | 147.6 | 182 | 20.32 | 4.04
492 | 0 | 0 | 364 | 19.68 | 3.92
295.2 | 196.8 | 0 | 182 | 19.29 | 4.08
295.2 | 0 | 196.8 | 182 | 20.56 | 2.5
492 | 0 | 0 | 182 | 15.65 | 4.08
295.2 | 0 | 196.8 | 28 | 7.64 | 2.28
393.6 | 98.4 | 0 | 182 | 18.04 | 4.28
393.6 | 0 | 98.4 | 182 | 18.82 | 3.92
492 | 0 | 0 | 364 | 19.68 | 1.96
295.2 | 0 | 196.8 | 91 | 16.19 | 2.96
295.2 | 196.8 | 0 | 364 | 23.04 | 4.26
393.6 | 98.4 | 0 | 28 | 7.15 | 3.68
492 | 0 | 0 | 364 | 19.45 | 3.5
492 | 0 | 0 | 182 | 16.5 | 3.32
393.6 | 98.4 | 0 | 91 | 12.79 | 3.84
295.2 | 196.8 | 0 | 91 | 14.7 | 2.98
393.6 | 98.4 | 0 | 28 | 7.15 | 2.92
393.6 | 98.4 | 0 | 28 | 7.36 | 3.44
393.6 | 0 | 98.4 | 182 | 20.58 | 3.54
344.4 | 0 | 147.6 | 28 | 9.17 | 4.62
295.2 | 196.8 | 0 | 364 | 23.04 | 2.64
295.2 | 196.8 | 0 | 364 | 22.61 | 3.56
393.6 | 98.4 | 0 | 28 | 7.72 | 4.24
295.2 | 0 | 196.8 | 28 | 6.64 | 4.32
393.6 | 98.4 | 0 | 364 | 21.7 | 1.46
344.4 | 147.6 | 0 | 182 | 17.98 | 3.52
344.4 | 0 | 147.6 | 364 | 25.86 | 4.02
393.6 | 98.4 | 0 | 182 | 17.34 | 3.78
492 | 0 | 0 | 182 | 16.12 | 3.62
393.6 | 98.4 | 0 | 182 | 17.34 | 2.54
492 | 0 | 0 | 91 | 11.32 | 3.44
344.4 | 0 | 147.6 | 91 | 16.43 | 1.96
344.4 | 0 | 147.6 | 182 | 20.32 | 3.28
393.6 | 0 | 98.4 | 182 | 20.58 | 4.46
295.2 | 196.8 | 0 | 91 | 14.7 | 3.78
295.2 | 0 | 196.8 | 182 | 18.56 | 4.02
295.2 | 0 | 196.8 | 91 | 15.21 | 2.98
295.2 | 0 | 196.8 | 364 | 22.05 | 2.64
295.2 | 196.8 | 0 | 182 | 19.2 | 3.14
295.2 | 0 | 196.8 | 182 | 18.56 | 3.56
344.4 | 0 | 147.6 | 364 | 24.56 | 2.18
295.2 | 0 | 196.8 | 182 | 18.56 | 2.44
492 | 0 | 0 | 91 | 10.84 | 3.68
344.4 | 0 | 147.6 | 364 | 25.86 | 3.76
492 | 0 | 0 | 28 | 6.79 | 3.78
344.4 | 0 | 147.6 | 91 | 16.43 | 3.46
492 | 0 | 0 | 91 | 10.98 | 3.5
295.2 | 0 | 196.8 | 28 | 10.68 | 4.12
393.6 | 0 | 98.4 | 28 | 8.36 | 4.02
492 | 0 | 0 | 28 | 6.31 | 3.46
344.4 | 0 | 147.6 | 182 | 20.54 | 3.14
492 | 0 | 0 | 91 | 10.98 | 4.72
295.2 | 196.8 | 0 | 364 | 22.61 | 4.62
344.4 | 147.6 | 0 | 91 | 13.52 | 3.62
492 | 0 | 0 | 91 | 10.98 | 2.26
393.6 | 98.4 | 0 | 182 | 17.08 | 3.54
344.4 | 0 | 147.6 | 28 | 9.23 | 4.24
492 | 0 | 0 | 364 | 20.7 | 3.3
344.4 | 147.6 | 0 | 91 | 13.6 | 2.18
344.4 | 147.6 | 0 | 91 | 13.52 | 2.92
492 | 0 | 0 | 91 | 10.84 | 4.04
393.6 | 0 | 98.4 | 182 | 21.45 | 3.22
393.6 | 0 | 98.4 | 91 | 16.78 | 2.68
344.4 | 147.6 | 0 | 182 | 17.98 | 3.56
393.6 | 0 | 98.4 | 364 | 23.33 | 4.46
393.6 | 98.4 | 0 | 182 | 17.34 | 1.46
492 | 0 | 0 | 182 | 16.5 | 2.18
393.6 | 0 | 98.4 | 364 | 23.33 | 3.04
295.2 | 0 | 196.8 | 91 | 15.21 | 4.02
492 | 0 | 0 | 91 | 10.84 | 4.28
295.2 | 0 | 196.8 | 182 | 20.56 | 5.58
344.4 | 147.6 | 0 | 91 | 13.6 | 3.82
344.4 | 0 | 147.6 | 91 | 16.43 | 2.54
393.6 | 98.4 | 0 | 28 | 7.15 | 4.04
492 | 0 | 0 | 28 | 6.36 | 3.52
295.2 | 196.8 | 0 | 182 | 19.95 | 3.82
393.6 | 98.4 | 0 | 28 | 7.72 | 1.46
393.6 | 98.4 | 0 | 182 | 17.08 | 3.68
295.2 | 196.8 | 0 | 364 | 22.61 | 4.66
393.6 | 0 | 98.4 | 182 | 18.82 | 3.24
393.6 | 0 | 98.4 | 28 | 8.91 | 2.7
393.6 | 0 | 98.4 | 364 | 23.33 | 4.58
393.6 | 98.4 | 0 | 91 | 12.44 | 1.96
393.6 | 0 | 98.4 | 364 | 23.33 | 2.64
492 | 0 | 0 | 28 | 6.36 | 3.92
295.2 | 0 | 196.8 | 28 | 6.64 | 4.18
393.6 | 0 | 98.4 | 364 | 23.95 | 3.68
295.2 | 0 | 196.8 | 28 | 10.68 | 4.12
344.4 | 0 | 147.6 | 28 | 8.52 | 2.98
295.2 | 196.8 | 0 | 91 | 14.82 | 4.02
295.2 | 0 | 196.8 | 28 | 6.64 | 1.72
295.2 | 196.8 | 0 | 91 | 14.44 | 3.62
393.6 | 98.4 | 0 | 28 | 7.72 | 2.38
295.2 | 196.8 | 0 | 28 | 7.54 | 2.64
344.4 | 147.6 | 0 | 364 | 20.82 | 3.46
393.6 | 98.4 | 0 | 182 | 18.04 | 2.81
344.4 | 147.6 | 0 | 364 | 21.88 | 1.79
492 | 0 | 0 | 182 | 15.65 | 4.72
393.6 | 0 | 98.4 | 28 | 8.36 | 3.24
344.4 | 0 | 147.6 | 182 | 22.72 | 3.76
393.6 | 98.4 | 0 | 28 | 7.15 | 3.98
295.2 | 0 | 196.8 | 364 | 21.92 | 2.18
492 | 0 | 0 | 364 | 20.7 | 4.02
492 | 0 | 0 | 182 | 16.12 | 4.72
295.2 | 0 | 196.8 | 364 | 21.92 | 3.46
492 | 0 | 0 | 91 | 11.32 | 2.7
344.4 | 0 | 147.6 | 28 | 8.52 | 2.44
492 | 0 | 0 | 91 | 11.32 | 3.46
344.4 | 0 | 147.6 | 28 | 9.17 | 3.76
344.4 | 0 | 147.6 | 182 | 22.72 | 3.82
393.6 | 0 | 98.4 | 91 | 16.78 | 4.32
393.6 | 0 | 98.4 | 182 | 20.58 | 1.72
295.2 | 0 | 196.8 | 364 | 21.92 | 2.02
393.6 | 0 | 98.4 | 28 | 8.36 | 2.7
492 | 0 | 0 | 364 | 20.7 | 2.54
344.4 | 0 | 147.6 | 182 | 20.54 | 3.34
492 | 0 | 0 | 182 | 16.5 | 3.24
393.6 | 98.4 | 0 | 91 | 11.91 | 3.52
295.2 | 0 | 196.8 | 91 | 15.21 | 2.16
295.2 | 196.8 | 0 | 364 | 23.04 | 2.28
295.2 | 0 | 196.8 | 91 | 16.19 | 3.78
393.6 | 0 | 98.4 | 91 | 15.98 | 4.12
492 | 0 | 0 | 364 | 20.7 | 3.98
492 | 0 | 0 | 28 | 6.79 | 3.28
393.6 | 98.4 | 0 | 364 | 21.7 | 2.92
393.6 | 98.4 | 0 | 182 | 17.34 | 2.79
393.6 | 98.4 | 0 | 91 | 12.79 | 3.62
295.2 | 196.8 | 0 | 91 | 14.7 | 2.26
344.4 | 147.6 | 0 | 28 | 7.71 | 4.62
393.6 | 98.4 | 0 | 182 | 18.04 | 2.92
295.2 | 0 | 196.8 | 182 | 18.56 | 2.91
492 | 0 | 0 | 182 | 16.12 | 4.72
393.6 | 0 | 98.4 | 364 | 23.95 | 3.84
344.4 | 0 | 147.6 | 182 | 22.72 | 3.78
344.4 | 147.6 | 0 | 364 | 21.88 | 2.68
393.6 | 0 | 98.4 | 182 | 18.82 | 3.02
344.4 | 0 | 147.6 | 28 | 9.23 | 2.81
492 | 0 | 0 | 28 | 6.36 | 4.28
492 | 0 | 0 | 182 | 16.5 | 3.98
393.6 | 98.4 | 0 | 364 | 21.7 | 3.78
295.2 | 0 | 196.8 | 364 | 22.05 | 1.46
295.2 | 196.8 | 0 | 182 | 19.2 | 2.7
344.4 | 0 | 147.6 | 182 | 20.54 | 3.76
344.4 | 147.6 | 0 | 28 | 7.96 | 3.68
295.2 | 196.8 | 0 | 182 | 19.29 | 2.28
344.4 | 147.6 | 0 | 28 | 7.71 | 3.28
295.2 | 0 | 196.8 | 364 | 21.92 | 2.96
393.6 | 0 | 98.4 | 91 | 15.98 | 3.56
295.2 | 196.8 | 0 | 364 | 23.04 | 4.92
344.4 | 0 | 147.6 | 28 | 9.17 | 1.86
344.4 | 0 | 147.6 | 364 | 24.78 | 4.32
393.6 | 98.4 | 0 | 182 | 17.34 | 4.46
295.2 | 196.8 | 0 | 182 | 19.29 | 2.42
344.4 | 0 | 147.6 | 28 | 9.17 | 3.38
344.4 | 0 | 147.6 | 28 | 9.23 | 3.54
393.6 | 98.4 | 0 | 364 | 22.38 | 2.16
344.4 | 147.6 | 0 | 28 | 7.51 | 2.98
393.6 | 98.4 | 0 | 28 | 7.36 | 2.96
344.4 | 0 | 147.6 | 182 | 20.32 | 3.46
393.6 | 0 | 98.4 | 364 | 24.49 | 1.96
492 | 0 | 0 | 364 | 19.68 | 3.46
295.2 | 196.8 | 0 | 182 | 19.95 | 4.66
393.6 | 0 | 98.4 | 364 | 24.49 | 2.18
295.2 | 0 | 196.8 | 91 | 14.96 | 5.58
344.4 | 147.6 | 0 | 28 | 7.96 | 4.02
393.6 | 0 | 98.4 | 364 | 24.49 | 3.68
492 | 0 | 0 | 364 | 20.7 | 1.72
344.4 | 147.6 | 0 | 91 | 13.38 | 2.5
344.4 | 0 | 147.6 | 28 | 9.17 | 2.16
344.4 | 147.6 | 0 | 364 | 22.98 | 3.56
393.6 | 0 | 98.4 | 91 | 15.84 | 3.04
393.6 | 98.4 | 0 | 28 | 7.72 | 3.34
393.6 | 0 | 98.4 | 28 | 8.36 | 3.78
344.4 | 147.6 | 0 | 364 | 22.98 | 3.56
393.6 | 0 | 98.4 | 28 | 8.36 | 3.22
344.4 | 0 | 147.6 | 364 | 25.86 | 2.31
393.6 | 98.4 | 0 | 28 | 7.36 | 4.26
492 | 0 | 0 | 91 | 11.32 | 4.28
393.6 | 98.4 | 0 | 91 | 12.79 | 4.32
344.4 | 0 | 147.6 | 28 | 8.52 | 4.78
492 | 0 | 0 | 182 | 16.12 | 2.81
295.2 | 0 | 196.8 | 28 | 6.64 | 3.38
492 | 0 | 0 | 364 | 19.68 | 4.34
295.2 | 0 | 196.8 | 364 | 21.98 | 3.58
295.2 | 0 | 196.8 | 364 | 22.05 | 4.46
344.4 | 0 | 147.6 | 364 | 24.78 | 3.98
344.4 | 0 | 147.6 | 182 | 20.54 | 3.56
393.6 | 0 | 98.4 | 364 | 23.33 | 3.44
393.6 | 0 | 98.4 | 182 | 18.82 | 2.18
393.6 | 98.4 | 0 | 182 | 18.04 | 4.46
393.6 | 0 | 98.4 | 28 | 8.36 | 3.52
393.6 | 0 | 98.4 | 364 | 24.49 | 4.24
492 | 0 | 0 | 364 | 19.68 | 3.82
393.6 | 98.4 | 0 | 182 | 18.04 | 3.98
393.6 | 0 | 98.4 | 28 | 8.36 | 2.68
344.4 | 147.6 | 0 | 91 | 13.6 | 3.68
393.6 | 98.4 | 0 | 91 | 12.79 | 4.26
344.4 | 147.6 | 0 | 28 | 7.51 | 2.02
393.6 | 0 | 98.4 | 364 | 24.49 | 3.38
393.6 | 0 | 98.4 | 28 | 8.91 | 3.54
344.4 | 0 | 147.6 | 182 | 20.32 | 4.66
492 | 0 | 0 | 91 | 11.32 | 2.7
295.2 | 196.8 | 0 | 91 | 14.7 | 4.08
344.4 | 147.6 | 0 | 182 | 17.98 | 4.62
295.2 | 0 | 196.8 | 91 | 16.19 | 2.26
295.2 | 0 | 196.8 | 28 | 6.64 | 2.31
344.4 | 0 | 147.6 | 91 | 17.46 | 1.96
393.6 | 0 | 98.4 | 182 | 21.45 | 2.18
295.2 | 0 | 196.8 | 91 | 14.96 | 1.79
344.4 | 0 | 147.6 | 182 | 20.32 | 4.02
393.6 | 98.4 | 0 | 364 | 20.04 | 3.56
393.6 | 0 | 98.4 | 91 | 15.84 | 3.34
393.6 | 0 | 98.4 | 91 | 16.78 | 3.82
393.6 | 0 | 98.4 | 364 | 24.49 | 3.82
344.4 | 147.6 | 0 | 182 | 17.98 | 2.68
295.2 | 0 | 196.8 | 28 | 10.68 | 3.34
344.4 | 147.6 | 0 | 28 | 7.51 | 3.98
492 | 0 | 0 | 182 | 16.5 | 4.62
344.4 | 147.6 | 0 | 91 | 13.52 | 3.72
492 | 0 | 0 | 91 | 10.98 | 4.12
393.6 | 0 | 98.4 | 28 | 8.24 | 4.02
344.4 | 0 | 147.6 | 182 | 20.32 | 2.92
393.6 | 0 | 98.4 | 182 | 20.58 | 3.82
492 | 0 | 0 | 91 | 11.32 | 2.68
344.4 | 0 | 147.6 | 28 | 8.52 | 2.31
295.2 | 0 | 196.8 | 91 | 16.19 | 2.38