## Sheet1
Sand | Plastic | Fiber | Sand_S | Fiber_L | Actual CS | Predicted CS
kg/m3 | kg/m4 | kg/m5 | mm | mm | Mpa | Mpa
1425 | 475 | 0 | 0.42 | 0 | 16.51333 | 16.17579
1425 | 475 | 0 | 0.42 | 0 | 17.33 | 17.60667
1425 | 475 | 0 | 0.42 | 0 | 17.89 | 17.60667
1425 | 475 | 0 | 0.42 | 0 | 15 | 14.56
1425 | 475 | 0 | 0.42 | 0 | 13.89 | 13.56
1425 | 475 | 0 | 0.42 | 0 | 16.153 | 16.17579
1425 | 475 | 0 | 0.59 | 0 | 15.34 | 15.055
1425 | 475 | 0 | 0.59 | 0 | 17.55 | 17.60667
1425 | 475 | 0 | 0.59 | 0 | 17.04 | 17
1425 | 475 | 0 | 0.59 | 0 | 16.1 | 16.17579
1425 | 475 | 0 | 0.59 | 0 | 14.04 | 14.17429
1425 | 475 | 0 | 0.59 | 0 | 19.6 | 20.26
1425 | 475 | 0 | 1.69 | 0 | 16.23 | 16.17579
1425 | 475 | 0 | 1.69 | 0 | 15.45 | 15.055
1425 | 475 | 0 | 1.69 | 0 | 15.84 | 14.17429
1425 | 475 | 0 | 1.69 | 0 | 14.33 | 15.86143
1425 | 475 | 0 | 1.69 | 0 | 21.12 | 20.26
1425 | 475 | 0 | 1.69 | 0 | 14.78 | 15.105
1615 | 285 | 0 | 0.42 | 0 | 14.69 | 14.657
1615 | 285 | 0 | 0.42 | 0 | 12.1 | 12.342
1615 | 285 | 0 | 0.42 | 0 | 18.52 | 18.176
1615 | 285 | 0 | 0.42 | 0 | 18.56 | 18.176
1615 | 285 | 0 | 0.42 | 0 | 14.68 | 13.37111
1615 | 285 | 0 | 0.42 | 0 | 14.2 | 14.17429
1520 | 380 | 0 | 0.42 | 0 | 15.68 | 15.105
1520 | 380 | 0 | 0.42 | 0 | 11.96 | 11.896
1520 | 380 | 0 | 0.42 | 0 | 12.71 | 12.645
1520 | 380 | 0 | 0.42 | 0 | 15.98 | 15.9988
1520 | 380 | 0 | 0.42 | 0 | 14.5 | 13.37111
1520 | 380 | 0 | 0.42 | 0 | 15.87 | 16.17579
1425 | 475 | 0 | 0.42 | 0 | 13.63 | 14.17429
1425 | 475 | 0 | 0.42 | 0 | 16.9 | 15.86143
1425 | 475 | 0 | 0.42 | 0 | 18.4 | 18.176
1425 | 475 | 0 | 0.42 | 0 | 14 | 14.17429
1425 | 475 | 0 | 0.42 | 0 | 19.32 | 18.47875
1425 | 475 | 0 | 0.42 | 0 | 20.64 | 20.26
1330 | 570 | 0 | 0.42 | 0 | 14.98 | 15.105
1330 | 570 | 0 | 0.42 | 0 | 14.65 | 15.055
1330 | 570 | 0 | 0.42 | 0 | 12.21 | 11.896
1330 | 570 | 0 | 0.42 | 0 | 18.43 | 18.47875
1330 | 570 | 0 | 0.42 | 0 | 13.76 | 15.86143
1330 | 570 | 0 | 0.42 | 0 | 19 | 18.47875
1235 | 665 | 0 | 0.42 | 0 | 17.43 | 17.60667
1235 | 665 | 0 | 0.42 | 0 | 16.65 | 15.9988
1235 | 665 | 0 | 0.42 | 0 | 14.34 | 15.105
1235 | 665 | 0 | 0.42 | 0 | 17.89 | 15.86143
1235 | 665 | 0 | 0.42 | 0 | 14.67 | 15.055
1235 | 665 | 0 | 0.42 | 0 | 12.44 | 11.896
1140 | 760 | 0 | 0.42 | 0 | 18.05 | 20.26
1140 | 760 | 0 | 0.42 | 0 | 15.22 | 15.055
1140 | 760 | 0 | 0.42 | 0 | 18.55 | 18.47875
1140 | 760 | 0 | 0.42 | 0 | 16.5 | 16.17579
1140 | 760 | 0 | 0.42 | 0 | 16.054 | 15.9988
1140 | 760 | 0 | 0.42 | 0 | 15 | 15.055
1330 | 570 | 0.627 | 0.42 | 4 | 18.01 | 17.60667
1330 | 570 | 0.627 | 0.42 | 4 | 18.2 | 18.176
1330 | 570 | 0.627 | 0.42 | 4 | 17.22 | 15.86143
1330 | 570 | 0.627 | 0.42 | 4 | 14.76 | 13.37111
1330 | 570 | 0.627 | 0.42 | 4 | 20.08 | 20.26
1330 | 570 | 0.627 | 0.42 | 4 | 15.84 | 16.17579
1330 | 570 | 1.71 | 0.42 | 4 | 11.33 | 11.896
1330 | 570 | 1.71 | 0.42 | 4 | 11 | 13.37111
1330 | 570 | 1.71 | 0.42 | 4 | 16.2 | 16.17579
1330 | 570 | 1.71 | 0.42 | 4 | 11.65 | 13.37111
1330 | 570 | 1.71 | 0.42 | 4 | 19.9 | 20.26
1330 | 570 | 1.71 | 0.42 | 4 | 15.5 | 15.105
1330 | 570 | 2.85 | 0.42 | 4 | 18.3 | 18.47875
1330 | 570 | 2.85 | 0.42 | 4 | 18.65 | 18.47875
1330 | 570 | 2.85 | 0.42 | 4 | 15.35 | 15.105
1330 | 570 | 2.85 | 0.42 | 4 | 15.77 | 15.9988
1330 | 570 | 2.85 | 0.42 | 4 | 15.54 | 15.9988
1330 | 570 | 2.85 | 0.42 | 4 | 11.96 | 13.37111
1330 | 570 | 3.99 | 0.42 | 4 | 17.43 | 17.60667
1330 | 570 | 3.99 | 0.42 | 4 | 22.43 | 20.26
1330 | 570 | 3.99 | 0.42 | 4 | 17.8 | 18.47875
1330 | 570 | 3.99 | 0.42 | 4 | 14.8 | 14.17429
1330 | 570 | 3.99 | 0.42 | 4 | 17.2 | 18.176
1330 | 570 | 3.99 | 0.42 | 4 | 11.54 | 11.896
1330 | 570 | 5.7 | 0.42 | 4 | 17.78 | 18.47875
1330 | 570 | 5.7 | 0.42 | 4 | 16.32 | 15.9988
1330 | 570 | 5.7 | 0.42 | 4 | 15.54 | 16.17579
1330 | 570 | 5.7 | 0.42 | 4 | 17.55 | 15.86143
1330 | 570 | 5.7 | 0.42 | 4 | 21.67 | 20.26
1330 | 570 | 5.7 | 0.42 | 4 | 15.54 | 14.17429
1330 | 570 | 0.627 | 0.42 | 12 | 14 | 15.86143
1330 | 570 | 0.627 | 0.42 | 12 | 22.01 | 20.26
1330 | 570 | 0.627 | 0.42 | 12 | 21.34 | 20.26
1330 | 570 | 0.627 | 0.42 | 12 | 13.45 | 15.86143
1330 | 570 | 0.627 | 0.42 | 12 | 14.13 | 14.17429
1330 | 570 | 0.627 | 0.42 | 12 | 19.4 | 20.26
1330 | 570 | 1.71 | 0.42 | 12 | 17 | 15.86143
1330 | 570 | 1.71 | 0.42 | 12 | 16.2 | 15.9988
1330 | 570 | 1.71 | 0.42 | 12 | 15.78 | 15.9988
1330 | 570 | 1.71 | 0.42 | 12 | 12.3 | 13.37111
1330 | 570 | 1.71 | 0.42 | 12 | 16 | 16.17579
1330 | 570 | 1.71 | 0.42 | 12 | 18.54 | 18.47875
1330 | 570 | 2.85 | 0.42 | 12 | 14.89 | 14.5
1330 | 570 | 2.85 | 0.42 | 12 | 15.965 | 15.9988
1330 | 570 | 2.85 | 0.42 | 12 | 12.2 | 11.896
1330 | 570 | 2.85 | 0.42 | 12 | 17.98 | 18.47875
1330 | 570 | 2.85 | 0.42 | 12 | 19.5 | 18.176
1330 | 570 | 2.85 | 0.42 | 12 | 13.9 | 14.17429
1330 | 570 | 3.99 | 0.42 | 12 | 16.44 | 16.17579
1330 | 570 | 3.99 | 0.42 | 12 | 21.33 | 20.26
1330 | 570 | 3.99 | 0.42 | 12 | 16.055 | 15.9988
1330 | 570 | 3.99 | 0.42 | 12 | 15.98 | 15.9988
1330 | 570 | 3.99 | 0.42 | 12 | 11.33 | 12
1330 | 570 | 3.99 | 0.42 | 12 | 14.32 | 15.86143
1330 | 570 | 5.7 | 0.42 | 12 | 17.9 | 18.47875
1330 | 570 | 5.7 | 0.42 | 12 | 16.54 | 15.9988
1330 | 570 | 5.7 | 0.42 | 12 | 13.80333 | 14.17429
1330 | 570 | 5.7 | 0.42 | 12 | 16.6 | 16.17579
1330 | 570 | 5.7 | 0.42 | 12 | 18.05 | 18.47875
1330 | 570 | 5.7 | 0.42 | 12 | 15.87 | 15.567