## A2
Article Title: Establishing strength prediction models for low-carbon rubberized cementitious mortar using advanced AI tools
Journal: Reviews on Advanced Materials Science
Source of data: https://doi.org/10.1515/rams-2024-0081
Cement (kg/m3) | Sand (kg/m3) | Rubber (kg/m3) | Silica fume (kg/m3) | Marble powder (kg/m3) | Glass powder (kg/m3) | Compressive strength (MPa)
825 | 1240 | 0 | 0 | 0 | 0 | 48.15
825 | 1240 | 0 | 0 | 0 | 0 | 47.34
825 | 1240 | 0 | 0 | 0 | 0 | 48.51
825 | 1178 | 62 | 0 | 0 | 0 | 38.56
825 | 1178 | 62 | 0 | 0 | 0 | 39.98
825 | 1178 | 62 | 0 | 0 | 0 | 40.26
825 | 1116 | 124 | 0 | 0 | 0 | 34.66
825 | 1116 | 124 | 0 | 0 | 0 | 36.13
825 | 1116 | 124 | 0 | 0 | 0 | 35.41
825 | 1054 | 186 | 0 | 0 | 0 | 33.25
825 | 1054 | 186 | 0 | 0 | 0 | 32.78
825 | 1054 | 186 | 0 | 0 | 0 | 31.77
825 | 992 | 248 | 0 | 0 | 0 | 30.16
825 | 992 | 248 | 0 | 0 | 0 | 29.27
825 | 992 | 248 | 0 | 0 | 0 | 29.37
825 | 930 | 310 | 0 | 0 | 0 | 24.45
825 | 930 | 310 | 0 | 0 | 0 | 25.6
825 | 930 | 310 | 0 | 0 | 0 | 24.95
783.75 | 1178 | 62 | 41.25 | 0 | 0 | 39.75
783.75 | 1178 | 62 | 41.25 | 0 | 0 | 40.8
783.75 | 1178 | 62 | 41.25 | 0 | 0 | 41.25
742.5 | 1178 | 62 | 82.5 | 0 | 0 | 42.35
742.5 | 1178 | 62 | 82.5 | 0 | 0 | 41.96
742.5 | 1178 | 62 | 82.5 | 0 | 0 | 42.29
701.25 | 1178 | 62 | 123.75 | 0 | 0 | 43.58
701.25 | 1178 | 62 | 123.75 | 0 | 0 | 45.03
701.25 | 1178 | 62 | 123.75 | 0 | 0 | 44.14
660 | 1178 | 62 | 165 | 0 | 0 | 40.88
660 | 1178 | 62 | 165 | 0 | 0 | 41.45
660 | 1178 | 62 | 165 | 0 | 0 | 41.66
618.75 | 1178 | 62 | 206.25 | 0 | 0 | 40.1
618.75 | 1178 | 62 | 206.25 | 0 | 0 | 38.78
618.75 | 1178 | 62 | 206.25 | 0 | 0 | 39.32
783.75 | 1116 | 124 | 41.25 | 0 | 0 | 35.9
783.75 | 1116 | 124 | 41.25 | 0 | 0 | 36.35
783.75 | 1116 | 124 | 41.25 | 0 | 0 | 36.95
742.5 | 1116 | 124 | 82.5 | 0 | 0 | 38.43
742.5 | 1116 | 124 | 82.5 | 0 | 0 | 37.92
742.5 | 1116 | 124 | 82.5 | 0 | 0 | 39.15
701.25 | 1116 | 124 | 123.75 | 0 | 0 | 40.5
701.25 | 1116 | 124 | 123.75 | 0 | 0 | 42.2
701.25 | 1116 | 124 | 123.75 | 0 | 0 | 42.7
660 | 1116 | 124 | 165 | 0 | 0 | 38.25
660 | 1116 | 124 | 165 | 0 | 0 | 37.14
660 | 1116 | 124 | 165 | 0 | 0 | 38.58
618.75 | 1116 | 124 | 206.25 | 0 | 0 | 35.1
618.75 | 1116 | 124 | 206.25 | 0 | 0 | 34.65
618.75 | 1116 | 124 | 206.25 | 0 | 0 | 33.762
783.75 | 1054 | 186 | 41.25 | 0 | 0 | 32.85
783.75 | 1054 | 186 | 41.25 | 0 | 0 | 33.61
783.75 | 1054 | 186 | 41.25 | 0 | 0 | 34.34
742.5 | 1054 | 186 | 82.5 | 0 | 0 | 37.9
742.5 | 1054 | 186 | 82.5 | 0 | 0 | 36.5
742.5 | 1054 | 186 | 82.5 | 0 | 0 | 37.5
701.25 | 1054 | 186 | 123.75 | 0 | 0 | 37.87
701.25 | 1054 | 186 | 123.75 | 0 | 0 | 39.12
701.25 | 1054 | 186 | 123.75 | 0 | 0 | 38.51
660 | 1054 | 186 | 165 | 0 | 0 | 36.75
660 | 1054 | 186 | 165 | 0 | 0 | 35.55
660 | 1054 | 186 | 165 | 0 | 0 | 35.7
618.75 | 1054 | 186 | 206.25 | 0 | 0 | 33.09
618.75 | 1054 | 186 | 206.25 | 0 | 0 | 32.23
618.75 | 1054 | 186 | 206.25 | 0 | 0 | 32.015
783.75 | 992 | 248 | 41.25 | 0 | 0 | 29.76
783.75 | 992 | 248 | 41.25 | 0 | 0 | 31.02
783.75 | 992 | 248 | 41.25 | 0 | 0 | 30.12
742.5 | 992 | 248 | 82.5 | 0 | 0 | 33.87
742.5 | 992 | 248 | 82.5 | 0 | 0 | 32.96
742.5 | 992 | 248 | 82.5 | 0 | 0 | 33.07
701.25 | 992 | 248 | 123.75 | 0 | 0 | 34.9
701.25 | 992 | 248 | 123.75 | 0 | 0 | 33.76
701.25 | 992 | 248 | 123.75 | 0 | 0 | 34.24
660 | 992 | 248 | 165 | 0 | 0 | 32.72
660 | 992 | 248 | 165 | 0 | 0 | 33.56
660 | 992 | 248 | 165 | 0 | 0 | 33.77
618.75 | 992 | 248 | 206.25 | 0 | 0 | 29.17
618.75 | 992 | 248 | 206.25 | 0 | 0 | 28.22
618.75 | 992 | 248 | 206.25 | 0 | 0 | 27.906
783.75 | 930 | 310 | 41.25 | 0 | 0 | 27.8
783.75 | 930 | 310 | 41.25 | 0 | 0 | 27.12
783.75 | 930 | 310 | 41.25 | 0 | 0 | 26.68
742.5 | 930 | 310 | 82.5 | 0 | 0 | 27.65
742.5 | 930 | 310 | 82.5 | 0 | 0 | 28.9
742.5 | 930 | 310 | 82.5 | 0 | 0 | 28.95
701.25 | 930 | 310 | 123.75 | 0 | 0 | 30.3
701.25 | 930 | 310 | 123.75 | 0 | 0 | 29.07
701.25 | 930 | 310 | 123.75 | 0 | 0 | 29.43
660 | 930 | 310 | 165 | 0 | 0 | 26.77
660 | 930 | 310 | 165 | 0 | 0 | 27.55
660 | 930 | 310 | 165 | 0 | 0 | 28.18
618.75 | 930 | 310 | 206.25 | 0 | 0 | 24.02
618.75 | 930 | 310 | 206.25 | 0 | 0 | 23.09
618.75 | 930 | 310 | 206.25 | 0 | 0 | 23.39
783.75 | 1178 | 62 | 0 | 41.25 | 0 | 40.55
783.75 | 1178 | 62 | 0 | 41.25 | 0 | 41.1
783.75 | 1178 | 62 | 0 | 41.25 | 0 | 39.55
742.5 | 1178 | 62 | 0 | 82.5 | 0 | 42.82
742.5 | 1178 | 62 | 0 | 82.5 | 0 | 41.9
742.5 | 1178 | 62 | 0 | 82.5 | 0 | 41.88
701.25 | 1178 | 62 | 0 | 123.75 | 0 | 40.6
701.25 | 1178 | 62 | 0 | 123.75 | 0 | 41.45
701.25 | 1178 | 62 | 0 | 123.75 | 0 | 41.55
660 | 1178 | 62 | 0 | 165 | 0 | 39.93
660 | 1178 | 62 | 0 | 165 | 0 | 38.74
660 | 1178 | 62 | 0 | 165 | 0 | 39.32
618.75 | 1178 | 62 | 0 | 206.25 | 0 | 35.79
618.75 | 1178 | 62 | 0 | 206.25 | 0 | 36.75
618.75 | 1178 | 62 | 0 | 206.25 | 0 | 36.96
783.75 | 1116 | 124 | 0 | 41.25 | 0 | 37
783.75 | 1116 | 124 | 0 | 41.25 | 0 | 36.35
783.75 | 1116 | 124 | 0 | 41.25 | 0 | 37.05
742.5 | 1116 | 124 | 0 | 82.5 | 0 | 39.1
742.5 | 1116 | 124 | 0 | 82.5 | 0 | 37.67
742.5 | 1116 | 124 | 0 | 82.5 | 0 | 38.73
701.25 | 1116 | 124 | 0 | 123.75 | 0 | 38.2
701.25 | 1116 | 124 | 0 | 123.75 | 0 | 37.04
701.25 | 1116 | 124 | 0 | 123.75 | 0 | 38.16
660 | 1116 | 124 | 0 | 165 | 0 | 37.4
660 | 1116 | 124 | 0 | 165 | 0 | 36.14
660 | 1116 | 124 | 0 | 165 | 0 | 36.56
618.75 | 1116 | 124 | 0 | 206.25 | 0 | 33.55
618.75 | 1116 | 124 | 0 | 206.25 | 0 | 32.94
618.75 | 1116 | 124 | 0 | 206.25 | 0 | 34.01
783.75 | 1054 | 186 | 0 | 41.25 | 0 | 32.95
783.75 | 1054 | 186 | 0 | 41.25 | 0 | 33.48
783.75 | 1054 | 186 | 0 | 41.25 | 0 | 34.37
742.5 | 1054 | 186 | 0 | 82.5 | 0 | 36.75
742.5 | 1054 | 186 | 0 | 82.5 | 0 | 35.07
742.5 | 1054 | 186 | 0 | 82.5 | 0 | 34.98
701.25 | 1054 | 186 | 0 | 123.75 | 0 | 34.56
701.25 | 1054 | 186 | 0 | 123.75 | 0 | 34
701.25 | 1054 | 186 | 0 | 123.75 | 0 | 34.64
660 | 1054 | 186 | 0 | 165 | 0 | 33.38
660 | 1054 | 186 | 0 | 165 | 0 | 33.76
660 | 1054 | 186 | 0 | 165 | 0 | 34.26
618.75 | 1054 | 186 | 0 | 206.25 | 0 | 28.29
618.75 | 1054 | 186 | 0 | 206.25 | 0 | 27.14
618.75 | 1054 | 186 | 0 | 206.25 | 0 | 27.97
783.75 | 992 | 248 | 0 | 41.25 | 0 | 31.1
783.75 | 992 | 248 | 0 | 41.25 | 0 | 32.2
783.75 | 992 | 248 | 0 | 41.25 | 0 | 30.6
742.5 | 992 | 248 | 0 | 82.5 | 0 | 33.65
742.5 | 992 | 248 | 0 | 82.5 | 0 | 33.23
742.5 | 992 | 248 | 0 | 82.5 | 0 | 33.32
701.25 | 992 | 248 | 0 | 123.75 | 0 | 32.8
701.25 | 992 | 248 | 0 | 123.75 | 0 | 31.97
701.25 | 992 | 248 | 0 | 123.75 | 0 | 31.53
660 | 992 | 248 | 0 | 165 | 0 | 30.3
660 | 992 | 248 | 0 | 165 | 0 | 29.1
660 | 992 | 248 | 0 | 165 | 0 | 29.1
618.75 | 992 | 248 | 0 | 206.25 | 0 | 24.35
618.75 | 992 | 248 | 0 | 206.25 | 0 | 25.86
618.75 | 992 | 248 | 0 | 206.25 | 0 | 25.99
783.75 | 930 | 310 | 0 | 41.25 | 0 | 26.3
783.75 | 930 | 310 | 0 | 41.25 | 0 | 27.64
783.75 | 930 | 310 | 0 | 41.25 | 0 | 25.86
742.5 | 930 | 310 | 0 | 82.5 | 0 | 27.86
742.5 | 930 | 310 | 0 | 82.5 | 0 | 27.43
742.5 | 930 | 310 | 0 | 82.5 | 0 | 28.11
701.25 | 930 | 310 | 0 | 123.75 | 0 | 28.06
701.25 | 930 | 310 | 0 | 123.75 | 0 | 27.1
701.25 | 930 | 310 | 0 | 123.75 | 0 | 26.44
660 | 930 | 310 | 0 | 165 | 0 | 23.78
660 | 930 | 310 | 0 | 165 | 0 | 25.09
660 | 930 | 310 | 0 | 165 | 0 | 24.93
618.75 | 930 | 310 | 0 | 206.25 | 0 | 20.3
618.75 | 930 | 310 | 0 | 206.25 | 0 | 21.45
618.75 | 930 | 310 | 0 | 206.25 | 0 | 20.65
783.75 | 1178 | 62 | 0 | 0 | 41.25 | 39.98
783.75 | 1178 | 62 | 0 | 0 | 41.25 | 40.16
783.75 | 1178 | 62 | 0 | 0 | 41.25 | 39.56
742.5 | 1178 | 62 | 0 | 0 | 82.5 | 41.76
742.5 | 1178 | 62 | 0 | 0 | 82.5 | 41.03
742.5 | 1178 | 62 | 0 | 0 | 82.5 | 41.5
701.25 | 1178 | 62 | 0 | 0 | 123.75 | 42.59
701.25 | 1178 | 62 | 0 | 0 | 123.75 | 43.34
701.25 | 1178 | 62 | 0 | 0 | 123.75 | 43.37
660 | 1178 | 62 | 0 | 0 | 165 | 38.65
660 | 1178 | 62 | 0 | 0 | 165 | 37.78
660 | 1178 | 62 | 0 | 0 | 165 | 37.57
618.75 | 1178 | 62 | 0 | 0 | 206.25 | 34.51
618.75 | 1178 | 62 | 0 | 0 | 206.25 | 33.67
618.75 | 1178 | 62 | 0 | 0 | 206.25 | 33.82
783.75 | 1116 | 124 | 0 | 0 | 41.25 | 38
783.75 | 1116 | 124 | 0 | 0 | 41.25 | 37.26
783.75 | 1116 | 124 | 0 | 0 | 41.25 | 38.44
742.5 | 1116 | 124 | 0 | 0 | 82.5 | 39.54
742.5 | 1116 | 124 | 0 | 0 | 82.5 | 39.1
742.5 | 1116 | 124 | 0 | 0 | 82.5 | 38.36
701.25 | 1116 | 124 | 0 | 0 | 123.75 | 40.77
701.25 | 1116 | 124 | 0 | 0 | 123.75 | 41.42
701.25 | 1116 | 124 | 0 | 0 | 123.75 | 42.1
660 | 1116 | 124 | 0 | 0 | 165 | 37.33
660 | 1116 | 124 | 0 | 0 | 165 | 36.43
660 | 1116 | 124 | 0 | 0 | 165 | 37.24
618.75 | 1116 | 124 | 0 | 0 | 206.25 | 34.4
618.75 | 1116 | 124 | 0 | 0 | 206.25 | 35.39
618.75 | 1116 | 124 | 0 | 0 | 206.25 | 35.81
783.75 | 1054 | 186 | 0 | 0 | 41.25 | 33.5
783.75 | 1054 | 186 | 0 | 0 | 41.25 | 34.5
783.75 | 1054 | 186 | 0 | 0 | 41.25 | 34
742.5 | 1054 | 186 | 0 | 0 | 82.5 | 36.47
742.5 | 1054 | 186 | 0 | 0 | 82.5 | 35.56
742.5 | 1054 | 186 | 0 | 0 | 82.5 | 35.49
701.25 | 1054 | 186 | 0 | 0 | 123.75 | 37.33
701.25 | 1054 | 186 | 0 | 0 | 123.75 | 36.58
701.25 | 1054 | 186 | 0 | 0 | 123.75 | 37.42
660 | 1054 | 186 | 0 | 0 | 165 | 33.1
660 | 1054 | 186 | 0 | 0 | 165 | 32.45
660 | 1054 | 186 | 0 | 0 | 165 | 34.467
618.75 | 1054 | 186 | 0 | 0 | 206.25 | 30.32
618.75 | 1054 | 186 | 0 | 0 | 206.25 | 30.98
618.75 | 1054 | 186 | 0 | 0 | 206.25 | 29.99
783.75 | 992 | 248 | 0 | 0 | 41.25 | 30.74
783.75 | 992 | 248 | 0 | 0 | 41.25 | 31.3
783.75 | 992 | 248 | 0 | 0 | 41.25 | 31.38
742.5 | 992 | 248 | 0 | 0 | 82.5 | 32.96
742.5 | 992 | 248 | 0 | 0 | 82.5 | 32
742.5 | 992 | 248 | 0 | 0 | 82.5 | 31.52
701.25 | 992 | 248 | 0 | 0 | 123.75 | 32.47
701.25 | 992 | 248 | 0 | 0 | 123.75 | 33.13
701.25 | 992 | 248 | 0 | 0 | 123.75 | 33.4
660 | 992 | 248 | 0 | 0 | 165 | 27.4
660 | 992 | 248 | 0 | 0 | 165 | 26.45
660 | 992 | 248 | 0 | 0 | 165 | 27.42
618.75 | 992 | 248 | 0 | 0 | 206.25 | 25.55
618.75 | 992 | 248 | 0 | 0 | 206.25 | 25
618.75 | 992 | 248 | 0 | 0 | 206.25 | 26.07
783.75 | 930 | 310 | 0 | 0 | 41.25 | 26.9
783.75 | 930 | 310 | 0 | 0 | 41.25 | 26.1
783.75 | 930 | 310 | 0 | 0 | 41.25 | 25.63
742.5 | 930 | 310 | 0 | 0 | 82.5 | 27.6
742.5 | 930 | 310 | 0 | 0 | 82.5 | 28.35
742.5 | 930 | 310 | 0 | 0 | 82.5 | 29.34
701.25 | 930 | 310 | 0 | 0 | 123.75 | 28.44
701.25 | 930 | 310 | 0 | 0 | 123.75 | 28.01
701.25 | 930 | 310 | 0 | 0 | 123.75 | 27.85
660 | 930 | 310 | 0 | 0 | 165 | 25.1
660 | 930 | 310 | 0 | 0 | 165 | 23.94
660 | 930 | 310 | 0 | 0 | 165 | 24.76
618.75 | 930 | 310 | 0 | 0 | 206.25 | 22.3
618.75 | 930 | 310 | 0 | 0 | 206.25 | 22.45
618.75 | 930 | 310 | 0 | 0 | 206.25 | 22.54
742.5 | 1178 | 62 | 41.25 | 41.25 | 0 | 41.02
742.5 | 1178 | 62 | 41.25 | 41.25 | 0 | 40.77
742.5 | 1178 | 62 | 41.25 | 41.25 | 0 | 41.57
660 | 1178 | 62 | 82.5 | 82.5 | 0 | 42.3
660 | 1178 | 62 | 82.5 | 82.5 | 0 | 42.75
660 | 1178 | 62 | 82.5 | 82.5 | 0 | 43.62
577.5 | 1178 | 62 | 123.75 | 123.75 | 0 | 39.45
577.5 | 1178 | 62 | 123.75 | 123.75 | 0 | 38.7
577.5 | 1178 | 62 | 123.75 | 123.75 | 0 | 38.79
742.5 | 1116 | 124 | 41.25 | 41.25 | 0 | 38
742.5 | 1116 | 124 | 41.25 | 41.25 | 0 | 37.7
742.5 | 1116 | 124 | 41.25 | 41.25 | 0 | 37.64
660 | 1116 | 124 | 82.5 | 82.5 | 0 | 40.44
660 | 1116 | 124 | 82.5 | 82.5 | 0 | 39.75
660 | 1116 | 124 | 82.5 | 82.5 | 0 | 40.5
577.5 | 1116 | 124 | 123.75 | 123.75 | 0 | 35.5
577.5 | 1116 | 124 | 123.75 | 123.75 | 0 | 36.55
577.5 | 1116 | 124 | 123.75 | 123.75 | 0 | 37
742.5 | 1054 | 186 | 41.25 | 41.25 | 0 | 35.15
742.5 | 1054 | 186 | 41.25 | 41.25 | 0 | 35.37
742.5 | 1054 | 186 | 41.25 | 41.25 | 0 | 34.96
660 | 1054 | 186 | 82.5 | 82.5 | 0 | 37.5
660 | 1054 | 186 | 82.5 | 82.5 | 0 | 37.98
660 | 1054 | 186 | 82.5 | 82.5 | 0 | 35.82
577.5 | 1054 | 186 | 123.75 | 123.75 | 0 | 33.43
577.5 | 1054 | 186 | 123.75 | 123.75 | 0 | 33.56
577.5 | 1054 | 186 | 123.75 | 123.75 | 0 | 33.51
742.5 | 992 | 248 | 41.25 | 41.25 | 0 | 32.98
742.5 | 992 | 248 | 41.25 | 41.25 | 0 | 32.15
742.5 | 992 | 248 | 41.25 | 41.25 | 0 | 32.91
660 | 992 | 248 | 82.5 | 82.5 | 0 | 35.1
660 | 992 | 248 | 82.5 | 82.5 | 0 | 35.12
660 | 992 | 248 | 82.5 | 82.5 | 0 | 34.81
577.5 | 992 | 248 | 123.75 | 123.75 | 0 | 28.16
577.5 | 992 | 248 | 123.75 | 123.75 | 0 | 29.02
577.5 | 992 | 248 | 123.75 | 123.75 | 0 | 28.86
742.5 | 930 | 310 | 41.25 | 41.25 | 0 | 26.2
742.5 | 930 | 310 | 41.25 | 41.25 | 0 | 26.92
742.5 | 930 | 310 | 41.25 | 41.25 | 0 | 26.53
660 | 930 | 310 | 82.5 | 82.5 | 0 | 28.78
660 | 930 | 310 | 82.5 | 82.5 | 0 | 29.17
660 | 930 | 310 | 82.5 | 82.5 | 0 | 28
577.5 | 930 | 310 | 123.75 | 123.75 | 0 | 22.34
577.5 | 930 | 310 | 123.75 | 123.75 | 0 | 23.12
577.5 | 930 | 310 | 123.75 | 123.75 | 0 | 22.34
742.5 | 1178 | 62 | 0 | 41.25 | 41.25 | 40.07
742.5 | 1178 | 62 | 0 | 41.25 | 41.25 | 40.76
742.5 | 1178 | 62 | 0 | 41.25 | 41.25 | 40.31
660 | 1178 | 62 | 0 | 82.5 | 82.5 | 42.32
660 | 1178 | 62 | 0 | 82.5 | 82.5 | 41.43
660 | 1178 | 62 | 0 | 82.5 | 82.5 | 41.23
577.5 | 1178 | 62 | 0 | 123.75 | 123.75 | 38.8
577.5 | 1178 | 62 | 0 | 123.75 | 123.75 | 38.65
577.5 | 1178 | 62 | 0 | 123.75 | 123.75 | 39.1
742.5 | 1116 | 124 | 0 | 41.25 | 41.25 | 38.18
742.5 | 1116 | 124 | 0 | 41.25 | 41.25 | 37.81
742.5 | 1116 | 124 | 0 | 41.25 | 41.25 | 37.5
660 | 1116 | 124 | 0 | 82.5 | 82.5 | 40.31
660 | 1116 | 124 | 0 | 82.5 | 82.5 | 40.03
660 | 1116 | 124 | 0 | 82.5 | 82.5 | 39.48
577.5 | 1116 | 124 | 0 | 123.75 | 123.75 | 36.15
577.5 | 1116 | 124 | 0 | 123.75 | 123.75 | 36.98
577.5 | 1116 | 124 | 0 | 123.75 | 123.75 | 36.67
742.5 | 1054 | 186 | 0 | 41.25 | 41.25 | 35.24
742.5 | 1054 | 186 | 0 | 41.25 | 41.25 | 34.48
742.5 | 1054 | 186 | 0 | 41.25 | 41.25 | 34.5
660 | 1054 | 186 | 0 | 82.5 | 82.5 | 38.14
660 | 1054 | 186 | 0 | 82.5 | 82.5 | 37.36
660 | 1054 | 186 | 0 | 82.5 | 82.5 | 37.81
577.5 | 1054 | 186 | 0 | 123.75 | 123.75 | 33.5
577.5 | 1054 | 186 | 0 | 123.75 | 123.75 | 33.01
577.5 | 1054 | 186 | 0 | 123.75 | 123.75 | 32.64
742.5 | 992 | 248 | 0 | 41.25 | 41.25 | 30.45
742.5 | 992 | 248 | 0 | 41.25 | 41.25 | 30.97
742.5 | 992 | 248 | 0 | 41.25 | 41.25 | 29.87
660 | 992 | 248 | 0 | 82.5 | 82.5 | 31.95
660 | 992 | 248 | 0 | 82.5 | 82.5 | 32.56
660 | 992 | 248 | 0 | 82.5 | 82.5 | 33.35
577.5 | 992 | 248 | 0 | 123.75 | 123.75 | 28.65
577.5 | 992 | 248 | 0 | 123.75 | 123.75 | 27.92
577.5 | 992 | 248 | 0 | 123.75 | 123.75 | 27.31
742.5 | 930 | 310 | 0 | 41.25 | 41.25 | 26.66
742.5 | 930 | 310 | 0 | 41.25 | 41.25 | 26.23
742.5 | 930 | 310 | 0 | 41.25 | 41.25 | 26.49
660 | 930 | 310 | 0 | 82.5 | 82.5 | 27.06
660 | 930 | 310 | 0 | 82.5 | 82.5 | 27.87
660 | 930 | 310 | 0 | 82.5 | 82.5 | 26.7
577.5 | 930 | 310 | 0 | 123.75 | 123.75 | 22.67
577.5 | 930 | 310 | 0 | 123.75 | 123.75 | 21.79
577.5 | 930 | 310 | 0 | 123.75 | 123.75 | 22.47
742.5 | 1178 | 62 | 41.25 | 0 | 41.25 | 41.2
742.5 | 1178 | 62 | 41.25 | 0 | 41.25 | 40.55
742.5 | 1178 | 62 | 41.25 | 0 | 41.25 | 40.95
660 | 1178 | 62 | 82.5 | 0 | 82.5 | 43.22
660 | 1178 | 62 | 82.5 | 0 | 82.5 | 43.59
660 | 1178 | 62 | 82.5 | 0 | 82.5 | 42.82
577.5 | 1178 | 62 | 123.75 | 0 | 123.75 | 37.76
577.5 | 1178 | 62 | 123.75 | 0 | 123.75 | 36.97
577.5 | 1178 | 62 | 123.75 | 0 | 123.75 | 36.84
742.5 | 1116 | 124 | 41.25 | 0 | 41.25 | 37.34
742.5 | 1116 | 124 | 41.25 | 0 | 41.25 | 36.56
742.5 | 1116 | 124 | 41.25 | 0 | 41.25 | 36.8
660 | 1116 | 124 | 82.5 | 0 | 82.5 | 41.04
660 | 1116 | 124 | 82.5 | 0 | 82.5 | 40.55
660 | 1116 | 124 | 82.5 | 0 | 82.5 | 40.63
577.5 | 1116 | 124 | 123.75 | 0 | 123.75 | 35.6
577.5 | 1116 | 124 | 123.75 | 0 | 123.75 | 35.14
577.5 | 1116 | 124 | 123.75 | 0 | 123.75 | 34.47
742.5 | 1054 | 186 | 41.25 | 0 | 41.25 | 34.77
742.5 | 1054 | 186 | 41.25 | 0 | 41.25 | 34.12
742.5 | 1054 | 186 | 41.25 | 0 | 41.25 | 34.64
660 | 1054 | 186 | 82.5 | 0 | 82.5 | 38.5
660 | 1054 | 186 | 82.5 | 0 | 82.5 | 37.9
660 | 1054 | 186 | 82.5 | 0 | 82.5 | 38.98
577.5 | 1054 | 186 | 123.75 | 0 | 123.75 | 33.86
577.5 | 1054 | 186 | 123.75 | 0 | 123.75 | 33.12
577.5 | 1054 | 186 | 123.75 | 0 | 123.75 | 33.55
742.5 | 992 | 248 | 41.25 | 0 | 41.25 | 33.17
742.5 | 992 | 248 | 41.25 | 0 | 41.25 | 33.76
742.5 | 992 | 248 | 41.25 | 0 | 41.25 | 33
660 | 992 | 248 | 82.5 | 0 | 82.5 | 35.56
660 | 992 | 248 | 82.5 | 0 | 82.5 | 35.72
660 | 992 | 248 | 82.5 | 0 | 82.5 | 34.35
577.5 | 992 | 248 | 123.75 | 0 | 123.75 | 29.56
577.5 | 992 | 248 | 123.75 | 0 | 123.75 | 29.12
577.5 | 992 | 248 | 123.75 | 0 | 123.75 | 28.47
742.5 | 930 | 310 | 41.25 | 0 | 41.25 | 27.87
742.5 | 930 | 310 | 41.25 | 0 | 41.25 | 28.61
742.5 | 930 | 310 | 41.25 | 0 | 41.25 | 27.97
660 | 930 | 310 | 82.5 | 0 | 82.5 | 30.98
660 | 930 | 310 | 82.5 | 0 | 82.5 | 31.17
660 | 930 | 310 | 82.5 | 0 | 82.5 | 30.19
577.5 | 930 | 310 | 123.75 | 0 | 123.75 | 23.74
577.5 | 930 | 310 | 123.75 | 0 | 123.75 | 23.03
577.5 | 930 | 310 | 123.75 | 0 | 123.75 | 23.73
701.25 | 1178 | 62 | 41.25 | 41.25 | 41.25 | 42.1
701.25 | 1178 | 62 | 41.25 | 41.25 | 41.25 | 41.65
701.25 | 1178 | 62 | 41.25 | 41.25 | 41.25 | 41.59
577.5 | 1178 | 62 | 82.5 | 82.5 | 82.5 | 39.04
577.5 | 1178 | 62 | 82.5 | 82.5 | 82.5 | 38.14
577.5 | 1178 | 62 | 82.5 | 82.5 | 82.5 | 39.07
701.25 | 1116 | 124 | 41.25 | 41.25 | 41.25 | 39.25
701.25 | 1116 | 124 | 41.25 | 41.25 | 41.25 | 38.36
701.25 | 1116 | 124 | 41.25 | 41.25 | 41.25 | 38.97
577.5 | 1116 | 124 | 82.5 | 82.5 | 82.5 | 34.78
577.5 | 1116 | 124 | 82.5 | 82.5 | 82.5 | 35.43
577.5 | 1116 | 124 | 82.5 | 82.5 | 82.5 | 35.15
701.25 | 1024 | 186 | 41.25 | 41.25 | 41.25 | 36.54
701.25 | 1024 | 186 | 41.25 | 41.25 | 41.25 | 36.43
701.25 | 1024 | 186 | 41.25 | 41.25 | 41.25 | 37.01
577.5 | 1024 | 186 | 82.5 | 82.5 | 82.5 | 31.5
577.5 | 1024 | 186 | 82.5 | 82.5 | 82.5 | 31.65
577.5 | 1024 | 186 | 82.5 | 82.5 | 82.5 | 31.29
701.25 | 992 | 248 | 41.25 | 41.25 | 41.25 | 33.67
701.25 | 992 | 248 | 41.25 | 41.25 | 41.25 | 33.12
701.25 | 992 | 248 | 41.25 | 41.25 | 41.25 | 33.59
577.5 | 992 | 248 | 82.5 | 82.5 | 82.5 | 27.75
577.5 | 992 | 248 | 82.5 | 82.5 | 82.5 | 27.26
577.5 | 992 | 248 | 82.5 | 82.5 | 82.5 | 27.88
701.25 | 920 | 310 | 41.25 | 41.25 | 41.25 | 27.65
701.25 | 920 | 310 | 41.25 | 41.25 | 41.25 | 27.45
701.25 | 920 | 310 | 41.25 | 41.25 | 41.25 | 26.83
577.5 | 920 | 310 | 82.5 | 82.5 | 82.5 | 22.45
577.5 | 920 | 310 | 82.5 | 82.5 | 82.5 | 22.59
577.5 | 920 | 310 | 82.5 | 82.5 | 82.5 | 22.46